## Literature referred
Pesticide | Feedstock | Adsorption Study | Year of Publication | Journal Name | Research Place | Keywords
Cymoxanil | Grape pomace | Lab scale solution | 2021 | Environmental Technology & Innovation | Korea | Biochar , Cymoxanil, Grape pomace, Pesticide, Pyrolysis
Thiamethoxam | Filter cake generated in the sugar and alcohol agroindustry | Lab scale solution | 2021 | Water Air Soil Pollution | Brazil | Biochar, Adsorption, Mesoporous, Pyrolysis, Pesticide, Thiamethoxam
2,4-dichlorophenoxyacetic acid | Corn straw | Lab scale solution | 2010 | Chemosphere | China | Activated porous biochar , Surface modification, Surface properties, Adsorption , performance, Principal component analysis
Neonicotinoids | Sugarcane | Lab scale solution | 2021 | Journal of Cleaner Production | China | Sugarcane bagasse , Imidacloprid, Potassium hydroxide, Magnetic modification, Removal mechanisms
Imidacloprid | Waste water sludge | Lab scale solution | 2021 | Journal of Hazardous Materials | China | Sludge biochar, Graphene oxide, Cobalt ferrite, Environmental concentration, Imidacloprid
Carbofuran | Tea Residue | Lab scale solution | 2014 | Proceedings of the Peradeniya Univ. International Research Sessions, Sri Lanka, | Sri Lanka
Carbofuran | Tea Waste and Rice Husk | Lab scale solution | 2015 | Thesis (Digital Library - University of Peradeniya ) | Sri Lanka | Carbofuran, Pesticide, Tea waste , Rice husk
Atrazine | pyrolysis of oak | Lab scale solution | 2018 | Frontiers in Chemistry | West Lafayette, IN, United States | atrazine, biochar, isothermal titration calorimetry, pollution-control, flow-through
Atrazine | Corn | Lab scale solution | 2018 | Environmental Science and Pollution Research | China | Biochar colloids, Biochar residues, Atrazine, Adsorption, Pyrolysis temperatures
Atrazine | Sugarcane | Lab scale solution | 2022 | agronomy | Panama
Atrazine | Rice straw | Lab scale solution | 2022 | Agronomy | China | Atrazine; Fe-Mn modification; adsorption; desorption; π–π interaction
Atrazine | from oak (Quercus spp) | Lab scale solution | 2016 | Journal of Water Resource and Protection | West Lafayette, IN, USA | Atrazine, Biochar, Shredded Tires, Sorption, Water Quality
Atrazine | Sheep manure | Lab scale solution | 2019 | Polish Journal of Environmental Studies | China | atrazine adsorption; kinetics; isotherms; thermodynamics; sheep manure-derived biochar
Metolachlor | walnut shells | Lab scale solution | 2021 | Environmental Science and Pollution Research | China | Adsorbent . BC . Kinetics . Pyrolysis . Water pollution
Atrazine and 2,4-D | Rice Husk | Lab scale solution | 2020 | GEOSCIENCE ENGINEERING | Vietnam | Adsorbent; Adsorption; Atrazine; Biochar; 2,4-D.
2,4,6-Trichlorophenol | sugarcane baggase | Lab scale solution | 2015 | Journal of Industrial and Engineering Chemistry | Pakistan | Biochar , 2,4,6-trichlorophenol, Competitive removal, SEM,Sugarcane baggase
Pymetrozine | bush, wheat straw, peanut and corn | Lab scale solution | 2013 | Adsorption Science & Technology | China | ----------------
2,4-Dichlorophenoxyacetic acid | Groundnut Shell | Lab scale solution | 2016 | Arabian Journal of Chemistry | Nagpur, India | Additive; Adsorption; Characterization; Utilization
Naphthalene | Pine wood | Lab scale solution | 2012 | Environmental science and Technology | China, India | ---------
2,4,6-trichlorophenol | Eupatorium adenophorum | Lab scale solution | 2019 | Bioresource Technology | China | Eupatorium adenophorum, Biochar, Nano-iron/nickel, 2,4,6-Trichlorophe
2,4,6‐trichlorophenol | Peanut shell and bush | Lab scale solution | 2011 | Scientific Reports | China
Metolachlor | Walnut shell | Lab scale solution | 2021 | Journal of Environmental Chemical Engineering | China | Adsorbent, BC, Citric acid, Fulvic acid, Metolachlor
Atrazine | wheat straws | Lab scale solution | 2017 | Science of the Total Environment | China | Nitrogen-functionalized, Wheat straw, Atrazine, Adsorption, Carbon sheets
Dichlorvos | coconut fibre | Lab scale solution | 2019 | Water Science & Technology | Thailand | adsorption, biochar, dichlorvos, diffusion, mechanism, pesticide
Dimethyl Sulfide | Chicken Manure | Lab scale solution | 2015 | Sustainability | Korea | adsorption; biochar; water pollution; recycling; economic
Glyphosate | rice husk | Lab scale solution | 2016 | Microporous and Mesoporous Materials | Sri Lanka | Smart biochar, Herbicide, Steam activation, Physisorption, Chemisorption
Alachlor and Pentachlorobenzene | Miscanthus giganteus and sugar beet shreds. | Lab scale solution | 2021 | Chemical Papers | Republic of Serbia | Adsorption · Biochar · Hydrochar · Alachlor · Pentachlorobenzene · Remediation
Glyphosate | Woody (dendro) | Lab scale solution | 2015 | Chemosphere | Sri Lanka | Herbicide ,Bioenergy,Chemisorption, Adsorption capacity, Functional groups
Atrazine | Sludge | Lab scale solution | 2015 | Chemosphere | China | Atrazine, Biochar, Chromium, H-bond, Lead, Sorption
Paraquat | coconut fiber , corn cob, bagasse , rice husk | Lab scale solution | 2020 | Lowland Technology International Journal | Thailand | Adsorption, Biochar ,Paraquat, Kinetic , Mechanism, Pore volume
2,4-D | tea waste, burcucumber, oak wood and bamboo | Lab scale solution | 2017 | Bioresource Technology | Australia | 2,4-D, biochar, Pyrolysis, Physical activation, Sorption kinetics
Atrazine, 17α-Estradiol, and Phenanthrene | Wheat Straw and Peanut Shell | Lab scale solution | 2016 | Water Air Soil Pollution | China | Sorption . Biochar. Organic pollutants
Atrazine | Rice Husk | Lab scale solution | 2022 | Engenharia Agrícola | Brasil | biochar, mathematical modeling, intraparticle diffusion.
Chlorpyrifos | Wheat Straw | Lab scale solution | 2015 | RSC Advances | China | ------------
Metribuzin | switchgrass | Lab scale solution | 2017 | Environmental Science and Pollution Research | Mississippi State, USA | Metribuzin . Low-cost adsorbent . Adsorption . Magnetic biochar . Isotherms . Solution pH . Phenoxy herbicides . Adsorbent characterization
dicamba | sludge | Lab scale solution | 2021 | Journal of Environmental Management | China | Biochar, Dicamba , Adsorption, Persistent free radicals, Fe-modified Sludge
Atrizine | Rice Husk | Lab scale solution | 2022 | Journal of The Institution of Engineers (India): Series D | Vadlamudi, India | Pesticides, Atrizine, Biochar, Rice husk, Adsorbent
atrazine | fallen leaves, | Lab scale solution | 2021 | Journal of Environmental Chemical Engineering | China | Fallen leaf biochar, Nano-MgO modification, Atrazine, Adsorption
metolachlor, atrazine and isoproturon | alkali lignin (Aldrich) powder, softwood (Pinus radiate) and hard- wood (Populus euramericana) shavings | Lab scale solution | 2016 | Water Science & Technology | China | adsorption, biochar, mesopore, pesticide
imidacloprid | Loofah sponge | Lab scale solution | 2021 | Science of the Total Environment | China | Loofah sponge, Imidacloprid, Potassium hydroxide, Magnetic modification, Adsorption mechanisms
Atrazine | Apricot Kernel Shell | Lab scale solution | 2022 | Sustainability | China | apricot shell; biochar; microspheres; atrazine; adsorption
Aqueous carbofuran | sugarcane bagasse | Lab scale solution | 2019 | RSC Advances | India | ------
Chlorpyrifos | Tobacco | Lab scale solution | 2021 | Separation Science and Technology | Brazil | Organophosphates; pesticides; water Treatment; adsorption; smuggled cigarettes
imidacloprid and sulfadiazine | straw and newspaper | Lab scale solution | 2021 | Chemical Engineering Journal | China | Adsorption, Graphene-like biochar, Ball-milling, TEMPO-mediated oxidation, Hydrophilic organic pollutants
Tebuconazole and Linuron | Sludge | Lab scale solution | 2021 | Journal of Chemistry | China | -------------
metolachlor | Codonopsis pilosula (Dangshen) and Angelica sinensis (Danggui). | Lab scale solution | 2020 | Environmental Research | China | Chinese medicinal herb residue, Adsorption mechanism, Functional groups, Pore-filling H/C ratio
carbofuran | tea waste | Lab scale solution | 2016 | Chemical Speciation & Bioavailability | Sri Lanka | Isotherm modeling; black carbon; pesticide; chemisorption; slow pyrolysis
pyrazosulfuron-ethyl | Wheat and rice straw | Lab scale solution | 2017 | Arabian Journal of Chemistry | India | Pyrazosulfuron-ethyl; biochars; deashing; pyrolysis; sorption
atrazine and nicosulfuron | peanut-shell | Lab scale solution | 2019 | Science of the Total Environment | China | Atrazine, Nicosulfuron, Biochar, Sorption, Deashing
Metribuzin Herbicide | Wheat Straw | Lab scale solution | 2021 | Applied sciences | Romania | adsorption; biochar; metribuzin; wheat straw
Herbicides | cherry pits (CHER), Jatropha presscake waste pellets ( JAT), chopped bamboo pieces (BAM), sugarcane bagasse pellets (BAG), pine forestry waste pellets (PINE), and pecan shells (PEC). | Lab scale solution | 2021 | ENVIRONMENTAL ENGINEERING SCIENCE | North Carolina. | 2,4-D; adsorption; aerobic pyrolysis; biochar; simazine
Epoxiconazole | Straw, Coconut shell, sawdust coal, bamboo, rice husk | Lab scale solution | 2020 | Biochemical Engineering Journal | China | Epoxiconazole; Biochar; Agricultural wastes; Adsorption; Water environment.
Paraquat | Coconut Fibre | Lab scale solution | 2022 | Clean Technologies and Environmental Policy | Thailand | Biochar, Paraquat, Biodegradation, Adsorption, Cell immobilization, Water
Carbofuran | Tea Waste and Rice Husk | Lab scale solution | 2015 | Chemosphere | Sri Lanka | Chemisorption, Physisorption, Enthalpy, Entropy, Pesticide
Carbofuran | rice husk | Lab scale solution | 2017 | RECENT ADVANCES IN ASSESSMENT ON CLEAR WATER, SOIL AND AIR | Sri Lanka | Agricultural by-product , Dynamic adsorption , Pesticide, Pyrolysis, Activated carbon, Steam activation
Deisopropylatrazine | Broiler Litter | Lab scale solution | 2010 | Journal of Agricultural and Food Chemistry | Louisiana, United States | Biochar; deisopropylatrazine; copper; broiler litter; activated carbon
Atrazine | Wheat Straw | Lab scale solution | 2018 | Environmental Science and Pollution Research | China | Wheat straws, Modified biochars, Atrazine , Porosity, Adsorption mechanism
Chlorpyrifos | Wheat Straw | Lab scale solution | 2016 | RSC Advances | China | -------------
Chlorpyrifos | Trapa bispinosa peel | Lab scale solution | 2022 | Biomass Conversion and Biorefnery | India | Agricultural waste, Adsorption, Biochar, Chlorpyrifos, Trapa bispinosa, Ultrasonication
Imidacloprid | Sugarcane bagasse | Lab scale solution | 2023 | Environmental Science and Pollution Research | China | Adsorption, Biochar, Pesticides, Removal, Waste materials, Wastewater
Atrazine and 2,4-D | cedar bark sawdust | Lab scale solution | 2022 | Environmental Science and Pollution Research | Brazil | Adsorbent, Adsorption, Atrazine, Chemical activation, Physical activation
atrazine and fipronil | rice husk and sugarcane bagasse | Lab scale solution | 2020 | INTERNATIONAL JOURNAL OF ENVIRONMENTAL ANALYTICAL CHEMISTRY | India | Atrazine; fipronil; biomixtures; sorption; ashes; biochars
atrazine | dried stem of the Calligonum comosum | Lab scale solution | 2017 | Journal of Molecular Liquids | Iran | Pesticide, adsorption, activated carbon, biocahr, chemical activation
chlorpyrifos | Sugarcane Bagasse | Lab scale solution |  | Journal of Environmental Chemical Engineering | India | Bagasse, Chlorpyrifos, Biochar, Adsorption, Pesticide, Modelling
Neonicotinoids | Maize straw and pig manure | Lab scale solution | 2018 | Environmental Pollution | China | Biochar, Neonicotinoids, Sorption, Deashing treatment
Atrazine | Agriculture wastes (soybeans, corn stalks, rice stalks, poultry manure, cattle manure, and pig manure) | Lab scale solution | 2015 | Bioresource Technology | China | Biochar, Atrazine, Adsorption, Pesticide
Neuro-Active Pesticides (thiacloprid and thiamethoxam) | exhausted husk, and dry tannin from barks of black wattle | Lab scale solution | 2017 | Journal of the Brazilian Chemical Society | Brazil | pesticides, biochar, adsorption, desorption, reuse
atrazine and imidacloprid | Rice straw | Lab scale solution | 2017 | International Journal of Hygiene and Environmental Health | India | Biochar; Freundlich isotherm; Pesticide; Batch adsorption system
2,4-D adsorption | corncobs, bamboo and wood chips, rice husk, coconut, longan | Lab scale solution | 2014 | Water Research | Colorado, USA | Pesticide,Herbicide,Water treatment,Charcoal,Low-cost adsorbent
Atrazine and simazine | Maple, elm, and oak woodchips and barks | Lab scale solution | 2010 | Journal of Hazardous Materials | USA | Biochar, Atrazine, Simazine, Sorption, Competitive sorption
Pymetrozine | Brewer’s spent grain | Lab scale solution | 2014 | BioResources | China | Biochar; Pymetrozine; Brewer's spent grain; Contaminants removal; Adsorption
Phenoxy herbicide | switchgrass | Lab scale solution | 2017 | Chemosphere | Mississippi State, USA | 2,4-D; Adsorption; Isotherms; Low cost adsorbent; MCPA; Phenoxy herbicides.
herbicide paraquat | Swine-manure | Lab scale solution | 2013 | International Journal of Environmental Science and Technology | China | Liquid-phase adsorption, Paraquat, Swine manure, Biochar, Kinetic modeling
Fipronil its metabolites | Corn stalks | Lab scale solution | 2021 | Process Safety and Environmental Protection | China | Fipronil, Metabolites, Enantioselectivity, Toxicity, Degradation, Remediation
Imidacloprid | Peanut shell | Lab scale solution | 2018 | BioResource | China | Biochar; Peanut shell; Imidacloprid; Removal; Adsorption
Chlorpyrifos | Rice husk | Lab scale solution | 2020 | Current Journal of Applied Science and Technology | Nigeria | Rice husk; biochar; adsorption; pesticide; surface water.
diazinon | Coconut Shell | Lab scale solution | 2020 | Arabian Journal of Chemistry | Malaysia | Adsorption; biochar; Organophosphorus Pesticides; Diazinon; Treatment
Bentazone | Azadirachta indica (Neem tree bark) | Lab scale solution | 2020 | JOURNAL OF ENVIRONMENTAL SCIENCE AND HEALTH | India | Bentazone; central composite design; desirability function; Azadirachta indica; biochar; adsorption; pesticide
Thiamethoxam | Sugarcane Residue | Lab scale solution | 2021 | Water Air Soil Pollution | Brazil | Biochar, Adsorption, Mesoporous, Pyrolysis, Pesticide, Thiamethoxam
chlorpyrifos | Sugarcane bagasse | Lab scale solution | 2022 | Chemical Engineering Research and Design | India | Chlorpyrifos, Adsorption, Biochar, Alginate, Isotherm, Kinetics
2,4-dichlorophenoxyacetic acid | rice husk | Lab scale solution | 2022 | Journal of Molecular Liquids | China | Phosphorus-doped biochar, Phosphorus-oxygen groups, Pesticide pollution, Efficient adsorption, Win-Win Strategy
Imidacloprid | Corn cob | Lab scale solution | 2022 | Chemosphere | China | Imidacloprid, Corn cob, Potassium hydroxide, Magnetic modification, Mechanisms
Emerging contaminants | Neem Chip | Lab scale solution | 2022 | Environmental Advances | Sri Lanka | Biochar, Emerging contaminant, Isotherm, Kinetics, Mancozeb, Neem, Pyrolysis, Surface science, Thermodynamics
Paraquat | corn cob | Lab scale solution | 2022 | Case Studies in Chemical and Environmental Engineering | Thailand | Adsorption capacity, Bio-char, Corn cob, Paraquat, Pyrolysis, Hydrogen bonding
thiamethoxam: | municipal sludge | Lab scale solution | 2023 | Journal of Water Process Engineering | China | Fenton-like, Thiamethoxam, Magnetic biochar, Pyrolysis, Municipal sludge
metazachlor | agricultural biomasses (Banana pseudostem waste, Red mombin seed , Corncob, Cocoa pod husk and Coffee husk | Lab scale solution | 2022 | Journal of Environmental Chemical Engineering | czech republic | Adsorption, Agricultural waste,Biochar, Herbicide, Molecular modeling, Structure
atrazine | rice husk | Lab scale solution | 2022 | Journal of Environmental Chemical Engineering | Thailand | Atrazine, Hydrochar, Adsorption, Surface properties
atrazine | Cedrella fissilis sawdust | Lab scale solution | 2022 | Journal of Environmental Chemical Engineering | Brazil | Adsorption, Atrazine, Biochar, Pesticides, River water
atrazine | corn straw | Lab scale solution | 2022 | Journal of Environmental Chemical Engineering | Brazil | Adsorption, Atrazine, Biochar, Corn straw, Mathematical modelling
carbendazim | corn straw | Lab scale solution | 2022 | Journal of Environmental Chemical Engineering | China | Corn straw biochar, Fungicides, Modification, Removal mechanisms, Pyrolysis temperature
organophosphorus | corn straw | Lab scale solution | 2021 | Journal of Chromatography A | China | Biochar, Corn straw, Magnetic solid-phase microextraction, Organophosphorus pesticides, Trace determination
organochlorine | Nephelium lappaceum (Rambutan) fruit peel waste | Lab scale solution | 2022 | Chemosphere | Malaysia | Organochlorine pesticides, Nephelium lappaceum peel waste, Peel extract, Zerovalent , iron-biochar nanocomposite, Removal, Dechlorination, Regeneration
organophosphate | Potato peel | Lab scale solution | 2022 | Chemosphere | India | Adsorption, Biocompatibility, Physiology, Potato biochar, Optimization, Organophosphate
atrazine | bamboo culm | Lab scale solution | 2021 | Journal of Molecular Liquids | Brazil | Production temperature, Biochar,Physicochemical properties, Atrazine, Adsorption
atrazine and diuron | Hovenia dulcis | Lab scale solution | 2022 | Journal of Molecular Liquids | Brazil | Pesticides, DFT calculations, Atrazine and diuron, Adsorption mechanism
neonicotinoid | Tenebrio molitor frass | Lab scale solution | 2022 | Separation and Purification Technology | China | Tenebrio molitor frass, Neonicotinoid pesticides, Sorption model, Adsorption mechanism

## Pesticide-biochar data
SA (m2/g) | Vt (m3/g) | pH_BC | pH | CT (min) | Dose (g/L) | T (K) | Co (mg/L) | Adsorption Capacity (mg/g)
82.06 | 0.06057 | 3.69 | 2 | 1440 | 0.75 | 318 | 20 | 50
82.06 | 0.06057 | 3.69 | 2 | 1440 | 0.75 | 318 | 60 | 125
82.06 | 0.06057 | 3.69 | 2 | 1440 | 0.75 | 318 | 100 | 200
82.06 | 0.06057 | 3.69 | 2 | 1440 | 0.75 | 318 | 200 | 210
82.06 | 0.06057 | 3.69 | 2 | 1440 | 0.75 | 318 | 300 | 323
82.06 | 0.06057 | 3.69 | 2 | 1440 | 0.75 | 308 | 20 | 51
82.06 | 0.06057 | 3.69 | 2 | 1440 | 0.75 | 308 | 60 | 110
82.06 | 0.06057 | 3.69 | 2 | 1440 | 0.75 | 308 | 100 | 175
82.06 | 0.06057 | 3.69 | 2 | 1440 | 0.75 | 308 | 200 | 210
82.06 | 0.06057 | 3.69 | 2 | 1440 | 0.75 | 308 | 300 | 260
82.06 | 0.06057 | 3.69 | 2 | 1440 | 0.75 | 303 | 20 | 48
82.06 | 0.06057 | 3.69 | 2 | 1440 | 0.75 | 303 | 60 | 96
82.06 | 0.06057 | 3.69 | 2 | 1440 | 0.75 | 303 | 100 | 115
82.06 | 0.06057 | 3.69 | 2 | 1440 | 0.75 | 303 | 200 | 160
82.06 | 0.06057 | 3.69 | 2 | 1440 | 0.75 | 303 | 300 | 200
798.752 | 0.431 | 7.51 | 4 | 180 | 0.4 | 328 | 25 | 48
798.752 | 0.431 | 7.51 | 4 | 180 | 0.4 | 328 | 50 | 75
798.752 | 0.431 | 7.51 | 4 | 180 | 0.4 | 328 | 75 | 115
798.752 | 0.431 | 7.51 | 4 | 180 | 0.4 | 328 | 100 | 239.3
798.752 | 0.431 | 7.51 | 4 | 180 | 0.4 | 318 | 25 | 53
798.752 | 0.431 | 7.51 | 4 | 180 | 0.4 | 318 | 50 | 98
798.752 | 0.431 | 7.51 | 4 | 180 | 0.4 | 318 | 75 | 110
798.752 | 0.431 | 7.51 | 4 | 180 | 0.4 | 318 | 100 | 247.4
798.752 | 0.431 | 7.51 | 4 | 180 | 0.4 | 308 | 25 | 52
798.752 | 0.431 | 7.51 | 4 | 180 | 0.4 | 308 | 50 | 98
798.752 | 0.431 | 7.51 | 4 | 180 | 0.4 | 308 | 75 | 125
798.752 | 0.431 | 7.51 | 4 | 180 | 0.4 | 308 | 100 | 250.8
798.752 | 0.431 | 7.51 | 4 | 180 | 0.4 | 298 | 25 | 51
798.752 | 0.431 | 7.51 | 4 | 180 | 0.4 | 298 | 50 | 100
798.752 | 0.431 | 7.51 | 4 | 180 | 0.4 | 298 | 75 | 150
798.752 | 0.431 | 7.51 | 4 | 180 | 0.4 | 298 | 100 | 241.7
898 | 0.296 | 7.51 | 6 | 120 | 1 | 298 | 25 | 40
898 | 0.296 | 7.51 | 6 | 120 | 1 | 298 | 50 | 65
898 | 0.296 | 7.51 | 6 | 120 | 1 | 298 | 100 | 76
898 | 0.296 | 7.51 | 6 | 120 | 1 | 298 | 200 | 90.61
898 | 0.296 | 7.51 | 6 | 120 | 1 | 308 | 25 | 43
898 | 0.296 | 7.51 | 6 | 120 | 1 | 308 | 50 | 78
898 | 0.296 | 7.51 | 6 | 120 | 1 | 308 | 100 | 83
898 | 0.296 | 7.51 | 6 | 120 | 1 | 308 | 200 | 94.45
898 | 0.296 | 7.51 | 6 | 120 | 1 | 318 | 25 | 45
898 | 0.296 | 7.51 | 6 | 120 | 1 | 318 | 50 | 80
898 | 0.296 | 7.51 | 6 | 120 | 1 | 318 | 100 | 90
898 | 0.296 | 7.51 | 6 | 120 | 1 | 318 | 200 | 95.83
898 | 0.296 | 7.51 | 6 | 120 | 1 | 328 | 25 | 50
898 | 0.296 | 7.51 | 6 | 120 | 1 | 328 | 50 | 80
898 | 0.296 | 7.51 | 6 | 120 | 1 | 328 | 100 | 90
898 | 0.296 | 7.51 | 6 | 120 | 1 | 328 | 200 | 96.68
131.09 | 0.165 | 7.55 | 10 | 40 | 0.5 | 298 | 10 | 1.8
131.09 | 0.165 | 7.55 | 10 | 40 | 0.5 | 298 | 20 | 2.5
131.09 | 0.165 | 7.55 | 10 | 40 | 0.5 | 298 | 30 | 2.7
131.09 | 0.165 | 7.55 | 10 | 40 | 0.5 | 298 | 40 | 3.9
131.09 | 0.165 | 7.55 | 10 | 40 | 0.5 | 298 | 50 | 4.3
473.43 | 0.47 | 7.51 | 2 | 120 | 0.5 | 293 | 30 | 146.41
473.43 | 0.47 | 7.51 | 2 | 120 | 0.5 | 303 | 30 | 140.25
473.43 | 0.47 | 7.51 | 2 | 120 | 0.5 | 313 | 30 | 133.51
473.43 | 0.47 | 7.51 | 2 | 120 | 0.5 | 323 | 30 | 129.03
547 | 0.296 | 7.51 | 5.04 | 1440 | 1.04 | 298 | 1.34 | 51
1067 | 0.53 | 7.51 | 6.5 | 180 | 1.04 | 298 | 25 | 110
1067 | 0.53 | 7.51 | 6.5 | 180 | 1.04 | 298 | 50 | 130
1067 | 0.53 | 7.51 | 6.5 | 180 | 1.04 | 298 | 100 | 150
1067 | 0.53 | 7.51 | 6.5 | 180 | 1.04 | 308 | 150 | 180
1067 | 0.53 | 7.51 | 6.5 | 180 | 1.04 | 308 | 25 | 112
1067 | 0.53 | 7.51 | 6.5 | 180 | 1.04 | 308 | 50 | 134
1067 | 0.53 | 7.51 | 6.5 | 180 | 1.04 | 308 | 100 | 155
1067 | 0.53 | 7.51 | 6.5 | 180 | 1.04 | 318 | 150 | 185
1067 | 0.53 | 7.51 | 6.5 | 180 | 1.04 | 318 | 25 | 115
1067 | 0.53 | 7.51 | 6.5 | 180 | 1.04 | 318 | 50 | 138
1067 | 0.53 | 7.51 | 6.5 | 180 | 1.04 | 318 | 100 | 159
1067 | 0.53 | 7.51 | 6.5 | 180 | 1.04 | 328 | 150 | 190
1067 | 0.53 | 7.51 | 6.5 | 180 | 1.04 | 328 | 25 | 120
1067 | 0.53 | 7.51 | 6.5 | 180 | 1.04 | 328 | 50 | 150
1067 | 0.53 | 7.51 | 6.5 | 180 | 1.04 | 328 | 100 | 210
1067 | 0.53 | 7.51 | 6.5 | 180 | 1.04 | 328 | 100 | 225
671.75 | 0.296 | 7.51 | 7 | 120 | 0.1 | 303 | 200 | 809.09
671.75 | 0.296 | 7.51 | 7 | 120 | 0.1 | 313 | 200 | 758.28
671.75 | 0.296 | 7.51 | 7 | 120 | 0.1 | 323 | 200 | 746.23
671.75 | 0.296 | 7.51 | 7 | 120 | 0.1 | 333 | 200 | 714.28
547 | 0.296 | 7.51 | 7 | 1200 | 0.1 | 303 | 25 | 20
547 | 0.296 | 7.51 | 7 | 1200 | 0.1 | 303 | 50 | 30
547 | 0.296 | 7.51 | 7 | 1200 | 0.1 | 303 | 100 | 40
547 | 0.296 | 7.51 | 7 | 1200 | 0.1 | 303 | 150 | 60
547 | 0.296 | 7.51 | 7 | 1200 | 0.1 | 303 | 200 | 80
547 | 0.296 | 7.51 | 7 | 1200 | 0.1 | 303 | 250 | 111
1324.62 | 0.296 | 7.51 | 7 | 90 | 1 | 293 | 20 | 100
1324.62 | 0.296 | 7.51 | 7 | 90 | 1 | 303 | 20 | 110
1324.62 | 0.296 | 7.51 | 7 | 90 | 1 | 323 | 20 | 90
662 | 0.296 | 7.51 | 7 | 3240 | 2.5 | 298 | 50 | 20
662 | 0.296 | 7.51 | 7 | 3240 | 2.5 | 298 | 65 | 30
662 | 0.296 | 7.51 | 7 | 3240 | 2.5 | 298 | 85 | 35
662 | 0.296 | 7.51 | 7 | 3240 | 2.5 | 298 | 100 | 40
662 | 0.296 | 7.51 | 7 | 3240 | 2.5 | 298 | 115 | 45
662 | 0.296 | 7.51 | 7 | 3240 | 2.5 | 298 | 150 | 60
662 | 0.296 | 7.51 | 7 | 3240 | 2.5 | 298 | 200 | 70
522 | 0.296 | 7.51 | 7 | 3240 | 2.5 | 298 | 50 | 52
522 | 0.296 | 7.51 | 7 | 3240 | 2.5 | 298 | 65 | 65
522 | 0.296 | 7.51 | 7 | 3240 | 2.5 | 298 | 85 | 70
522 | 0.296 | 7.51 | 7 | 3240 | 2.5 | 298 | 100 | 80
522 | 0.296 | 7.51 | 7 | 3240 | 2.5 | 298 | 115 | 90
522 | 0.296 | 7.51 | 7 | 3240 | 2.5 | 298 | 150 | 100
522 | 0.296 | 7.51 | 7 | 3240 | 2.5 | 298 | 200 | 110
601 | 0.296 | 7.51 | 7 | 3240 | 2.5 | 298 | 50 | 49
601 | 0.296 | 7.51 | 7 | 3240 | 2.5 | 298 | 65 | 58
601 | 0.296 | 7.51 | 7 | 3240 | 2.5 | 298 | 85 | 68
601 | 0.296 | 7.51 | 7 | 3240 | 2.5 | 298 | 100 | 74
601 | 0.296 | 7.51 | 7 | 3240 | 2.5 | 298 | 115 | 84
601 | 0.296 | 7.51 | 7 | 3240 | 2.5 | 298 | 150 | 90
601 | 0.296 | 7.51 | 7 | 3240 | 2.5 | 298 | 200 | 98
835 | 0.7 | 7.51 | 7 | 400 | 0.025 | 298 | 200 | 300
629 | 0.63 | 7.51 | 7 | 400 | 0.025 | 298 | 200 | 278
698 | 0.56 | 7.51 | 7 | 400 | 0.025 | 298 | 200 | 287
1237.13 | 0.66723 | 7.51 | 3 | 240 | 0.3 | 313 | 250 | 104.2
547 | 0.0107 | 7.51 |  | 2880 | 1 | 300 | 5 | 10
547 | 0.0107 | 7.51 | 6 | 2880 | 1 | 300 | 10 | 12
547 | 0.0107 | 7.51 | 6 | 2880 | 1 | 300 | 25 | 40
547 | 0.0107 | 7.51 | 6 | 2880 | 1 | 300 | 50 | 75
547 | 0.0107 | 7.51 | 6 | 2880 | 1 | 300 | 100 | 115
547 | 0.0107 | 7.51 | 6 | 2880 | 1 | 300 | 150 | 120
547 | 0.0107 | 7.51 | 6 | 2880 | 1 | 300 | 200 | 110
547 | 0.0107 | 7.51 | 6 | 2880 | 1 | 300 | 250 | 100
991 | 0.0115 | 7.51 | 6 | 2880 | 1 | 300 | 5 | 20
991 | 0.0115 | 7.51 | 6 | 2880 | 1 | 300 | 10 | 25
991 | 0.0115 | 7.51 | 6 | 2880 | 1 | 300 | 25 | 50
991 | 0.0115 | 7.51 | 6 | 2880 | 1 | 300 | 50 | 100
991 | 0.0115 | 7.51 | 6 | 2880 | 1 | 300 | 100 | 130
991 | 0.0115 | 7.51 | 6 | 2880 | 1 | 300 | 150 | 125
991 | 0.0115 | 7.51 | 6 | 2880 | 1 | 300 | 200 | 150
991 | 0.0115 | 7.51 | 6 | 2880 | 1 | 300 | 250 | 180
1068 | 0.0139 | 7.51 | 6 | 2880 | 1 | 300 | 5 | 15
1068 | 0.0139 | 7.51 | 6 | 2880 | 1 | 300 | 10 | 30
1068 | 0.0139 | 7.51 | 6 | 2880 | 1 | 300 | 25 | 54
1068 | 0.0139 | 7.51 | 6 | 2880 | 1 | 300 | 50 | 100
1068 | 0.0139 | 7.51 | 6 | 2880 | 1 | 300 | 100 | 155
1068 | 0.0139 | 7.51 | 6 | 2880 | 1 | 300 | 150 | 175
1068 | 0.0139 | 7.51 | 6 | 2880 | 1 | 300 | 200 | 185
1068 | 0.0139 | 7.51 | 6 | 2880 | 1 | 300 | 250 | 200
547 | 0.296 | 7.51 | 2 | 60 | 3 | 298 | 20 | 128.2
547 | 0.296 | 7.51 | 7 | 1800 | 1 | 303 | 250 | 80
431 | 0.296 | 7.51 | 7 | 180 | 1 | 298 | 5 | 2
431 | 0.296 | 7.51 | 7 | 180 | 1 | 298 | 10 | 11
431 | 0.296 | 7.51 | 7 | 180 | 1 | 298 | 15 | 15
431 | 0.296 | 7.51 | 7 | 180 | 1 | 298 | 20 | 16
431 | 0.296 | 7.51 | 7 | 180 | 1 | 298 | 30 | 17
431 | 0.296 | 7.51 | 7 | 180 | 1 | 298 | 40 | 20
431 | 0.296 | 7.51 | 7 | 180 | 1 | 308 | 5 | 4
431 | 0.296 | 7.51 | 7 | 180 | 1 | 308 | 10 | 14
431 | 0.296 | 7.51 | 7 | 180 | 1 | 308 | 15 | 20
431 | 0.296 | 7.51 | 7 | 180 | 1 | 308 | 20 | 25
431 | 0.296 | 7.51 | 7 | 180 | 1 | 308 | 30 | 28
431 | 0.296 | 7.51 | 7 | 180 | 1 | 308 | 40 | 30
431 | 0.296 | 7.51 | 7 | 180 | 1 | 318 | 5 | 6
431 | 0.296 | 7.51 | 7 | 180 | 1 | 318 | 10 | 16
431 | 0.296 | 7.51 | 7 | 180 | 1 | 318 | 15 | 23
431 | 0.296 | 7.51 | 7 | 180 | 1 | 318 | 20 | 26
431 | 0.296 | 7.51 | 7 | 180 | 1 | 318 | 30 | 30
431 | 0.296 | 7.51 | 7 | 180 | 1 | 318 | 40 | 34
431 | 0.296 | 7.51 | 7 | 180 | 1 | 328 | 5 | 5
431 | 0.296 | 7.51 | 7 | 180 | 1 | 328 | 10 | 15
431 | 0.296 | 7.51 | 7 | 180 | 1 | 328 | 15 | 25
431 | 0.296 | 7.51 | 7 | 180 | 1 | 328 | 20 | 30
431 | 0.296 | 7.51 | 7 | 180 | 1 | 328 | 30 | 33
431 | 0.296 | 7.51 | 7 | 180 | 1 | 328 | 40 | 35
1211.57 | 0.84 | 7.51 | 6 | 480 | 0.2 | 303 | 25 | 36
1211.57 | 0.84 | 7.51 | 6 | 480 | 0.2 | 303 | 50 | 43
1211.57 | 0.84 | 7.51 | 6 | 480 | 0.2 | 303 | 100 | 78
1211.57 | 0.84 | 7.51 | 6 | 480 | 0.2 | 303 | 150 | 100
1211.57 | 0.84 | 7.51 | 6 | 480 | 0.2 | 303 | 200 | 110
1211.57 | 0.84 | 7.51 | 6 | 480 | 0.2 | 303 | 250 | 140
904 | 0.39 | 4.3 | 6 | 360 | 1 | 298 | 60 | 0.46
982 | 0.498 | 3.7 | 6 | 360 | 1 | 298 | 60 | 1.03
641 | 0.302 | 5.5 | 6 | 360 | 1 | 298 | 60 | 0.67
906 | 0.459 | 4.9 | 6 | 360 | 1 | 298 | 60 | 1.83
1175 | 1.085 | 8.9 | 6 | 360 | 1 | 298 | 60 | 8.3
1265 | 0.956 | 6.5 | 6 | 360 | 1 | 298 | 60 | 6.9
547 | 0.296 | 7.51 | 7 | 180 | 0.2 | 301 | 15 | 51
725 | 0.296 | 7.6 | 6.8 | 90 | 1 | 298 | 60 | 5.9
949 | 0.296 | 7.6 | 6.8 | 90 | 1 | 298 | 60 | 15.9
970 | 0.296 | 7.6 | 6.8 | 90 | 1 | 298 | 60 | 16.7
754 | 0.296 | 7.6 | 6.8 | 90 | 1 | 298 | 60 | 15.2
725 | 0.296 | 7.6 | 6.8 | 90 | 1 | 305 | 60 | 5.5
949 | 0.296 | 7.6 | 6.8 | 90 | 1 | 305 | 60 | 14.5
970 | 0.296 | 7.6 | 6.8 | 90 | 1 | 305 | 60 | 15
754 | 0.296 | 7.6 | 6.8 | 90 | 1 | 305 | 60 | 14
725 | 0.296 | 7.6 | 6.8 | 90 | 1 | 313 | 60 | 5
949 | 0.296 | 7.6 | 6.8 | 90 | 1 | 313 | 60 | 13.2
970 | 0.296 | 7.6 | 6.8 | 90 | 1 | 313 | 60 | 13.8
754 | 0.296 | 7.6 | 6.8 | 90 | 1 | 313 | 60 | 12.9
725 | 0.296 | 7.6 | 6.8 | 90 | 1 | 318 | 60 | 4.4
949 | 0.296 | 7.6 | 6.8 | 90 | 1 | 318 | 60 | 12.1
970 | 0.296 | 7.6 | 6.8 | 90 | 1 | 318 | 60 | 13
754 | 0.296 | 7.6 | 6.8 | 90 | 1 | 318 | 60 | 12.1
79.4 | 0.066 | 7.51 | 2 | 180 | 0.2 | 298 | 400 | 103.9
630 | 0.34 | 7.51 | 2 | 135 | 0.2 | 298 | 20 | 18.9
600 | 0.3 | 7.51 | 2 | 135 | 0.2 | 298 | 20 | 12.3
570 | 0.31 | 7.51 | 2 | 135 | 0.2 | 298 | 20 | 11.6
490 | 0.28 | 7.51 | 2 | 135 | 0.2 | 298 | 20 | 7.9
298.01 | 0.126 | 7.51 | 2 | 900 | 1 | 298 | 20 | 51
298.01 | 0.126 | 7.51 | 2 | 900 | 1 | 298 | 30 | 51
298.01 | 0.126 | 7.51 | 2 | 900 | 1 | 298 | 40 | 51
298.01 | 0.126 | 7.51 | 2 | 900 | 1 | 298 | 50 | 51
298.01 | 0.126 | 7.51 | 2 | 900 | 1 | 298 | 60 | 51
1.1 | 0.296 | 7.51 | 2 | 360 | 1 | 298 | 25 | 20
1.1 | 0.296 | 7.51 | 2 | 360 | 1 | 298 | 50 | 25
1.1 | 0.296 | 7.51 | 2 | 360 | 1 | 298 | 100 | 45
1.1 | 0.296 | 7.51 | 2 | 360 | 1 | 298 | 150 | 50
1.1 | 0.296 | 7.51 | 2 | 360 | 1 | 298 | 200 | 60
1.1 | 0.296 | 7.51 | 2 | 360 | 1 | 298 | 250 | 62
1.1 | 0.296 | 7.51 | 2 | 360 | 1 | 298 | 300 | 65
1.1 | 0.296 | 7.51 | 2 | 360 | 1 | 298 | 350 | 76
1.1 | 0.296 | 7.51 | 2 | 360 | 1 | 298 | 400 | 79
1.1 | 0.296 | 7.51 | 2 | 360 | 1 | 308 | 25 | 89
1.1 | 0.296 | 7.51 | 2 | 360 | 1 | 308 | 50 | 23
1.1 | 0.296 | 7.51 | 2 | 360 | 1 | 308 | 100 | 24
1.1 | 0.296 | 7.51 | 2 | 360 | 1 | 308 | 150 | 37
1.1 | 0.296 | 7.51 | 2 | 360 | 1 | 308 | 200 | 43
1.1 | 0.296 | 7.51 | 2 | 360 | 1 | 308 | 250 | 49
1.1 | 0.296 | 7.51 | 2 | 360 | 1 | 308 | 300 | 53
1.1 | 0.296 | 7.51 | 2 | 360 | 1 | 308 | 350 | 56
1.1 | 0.296 | 7.51 | 2 | 360 | 1 | 308 | 400 | 86
1.1 | 0.296 | 7.51 | 2 | 360 | 1 | 318 | 25 | 40
1.1 | 0.296 | 7.51 | 2 | 360 | 1 | 318 | 50 | 44
1.1 | 0.296 | 7.51 | 2 | 360 | 1 | 318 | 100 | 58
1.1 | 0.296 | 7.51 | 2 | 360 | 1 | 318 | 150 | 65
1.1 | 0.296 | 7.51 | 2 | 360 | 1 | 318 | 200 | 75
1.1 | 0.296 | 7.51 | 2 | 360 | 1 | 318 | 250 | 78
1.1 | 0.296 | 7.51 | 2 | 360 | 1 | 318 | 300 | 94
1.1 | 0.296 | 7.51 | 2 | 360 | 1 | 318 | 350 | 97
1.1 | 0.296 | 7.51 | 2 | 360 | 1 | 318 | 400 | 100.1
1.1 | 0.296 | 7.51 | 2 | 360 | 1 | 298 | 25 | 9
1.1 | 0.296 | 7.51 | 2 | 360 | 1 | 298 | 50 | 11
1.1 | 0.296 | 7.51 | 2 | 360 | 1 | 298 | 100 | 15
1.1 | 0.296 | 7.51 | 2 | 360 | 1 | 298 | 150 | 18
1.1 | 0.296 | 7.51 | 2 | 360 | 1 | 298 | 200 | 20
1.1 | 0.296 | 7.51 | 2 | 360 | 1 | 298 | 250 | 21
1.1 | 0.296 | 7.51 | 2 | 360 | 1 | 298 | 300 | 22
1.1 | 0.296 | 7.51 | 2 | 360 | 1 | 298 | 350 | 24
1.1 | 0.296 | 7.51 | 2 | 360 | 1 | 298 | 400 | 25
1.1 | 0.296 | 7.51 | 2 | 360 | 1 | 308 | 25 | 8
1.1 | 0.296 | 7.51 | 2 | 360 | 1 | 308 | 50 | 11
1.1 | 0.296 | 7.51 | 2 | 360 | 1 | 308 | 100 | 12
1.1 | 0.296 | 7.51 | 2 | 360 | 1 | 308 | 150 | 20
1.1 | 0.296 | 7.51 | 2 | 360 | 1 | 308 | 200 | 25
1.1 | 0.296 | 7.51 | 2 | 360 | 1 | 308 | 250 | 28
1.1 | 0.296 | 7.51 | 2 | 360 | 1 | 308 | 300 | 30
1.1 | 0.296 | 7.51 | 2 | 360 | 1 | 308 | 350 | 35
1.1 | 0.296 | 7.51 | 2 | 360 | 1 | 308 | 400 | 37
1.1 | 0.296 | 7.51 | 2 | 360 | 1 | 318 | 25 | 9
1.1 | 0.296 | 7.51 | 2 | 360 | 1 | 318 | 50 | 20
1.1 | 0.296 | 7.51 | 2 | 360 | 1 | 318 | 100 | 23
1.1 | 0.296 | 7.51 | 2 | 360 | 1 | 318 | 150 | 28
1.1 | 0.296 | 7.51 | 2 | 360 | 1 | 318 | 200 | 30
1.1 | 0.296 | 7.51 | 2 | 360 | 1 | 318 | 250 | 34
1.1 | 0.296 | 7.51 | 2 | 360 | 1 | 318 | 300 | 35
1.1 | 0.296 | 7.51 | 2 | 360 | 1 | 318 | 350 | 36
1.1 | 0.296 | 7.51 | 2 | 360 | 1 | 318 | 400 | 38
27.96 | 0.018 | 7.51 | 4 | 180 | 1.5 | 298 | 15 | 6.6403
27.96 | 0.018 | 7.51 | 4 | 180 | 1.5 | 308 | 15 | 6.99
27.96 | 0.018 | 7.51 | 4 | 180 | 1.5 | 318 | 15 | 7.18
27.96 | 0.018 | 7.51 | 4 | 180 | 1.5 | 328 | 15 | 7.67
97.2 | 0.296 | 7.51 | 5 | 60 | 1.5 | 298 | 2.8 | 19.61
30.43 | 0.0543 | 7.51 | 8 | 150 | 0.5 | 298 | 200 | 69.44
7.02 | 0.0024 | 7.51 | 6 | 150 | 1 | 298 | 10 | 2.08
7.02 | 0.0024 | 7.51 | 6 | 150 | 1 | 298 | 10 | 0.94
518 | 0.18 | 7.51 | 6 | 180 | 1 | 298 | 50 | 12
673 | 0.327 | 7.51 | 6 | 180 | 1 | 298 | 50 | 10
1178 | 0.542 | 7.51 | 6 | 180 | 1 | 298 | 50 | 6
2192 | 1.059 | 7.51 | 6 | 180 | 1 | 298 | 50 | 4
1858 | 0.891 | 7.51 | 6 | 180 | 1 | 298 | 50 | 2
547 | 0.296 | 7.51 | 6 | 280 | 0.5 | 298 | 150 | 71.68
176.4 | 0.296 | 7.51 | 6 | 180 | 2 | 298 | 5 | 2.22
1196.3 | 0.296 | 7.51 | 6 | 360 | 1 | 298 | 50 | 868.98
1196.3 | 0.296 | 7.51 | 6 | 360 | 1 | 298 | 50 | 756.47
1196.3 | 0.296 | 7.51 | 6 | 360 | 1 | 298 | 50 | 274.7
873 | 0.791 | 7.51 | 6 | 360 | 1 | 298 | 60 | 60
1082 | 0.555 | 7.51 | 6 | 360 | 1 | 298 | 60 | 97
26.8 | 0.296 | 7.51 | 6 | 90 | 0.01 | 298 | 30 | 29.54
0.25 | 0.1344 | 2.73 | 7 | 4320 | 0.005 | 293 | 10 | 49
0.25 | 0.1344 | 2.73 | 7 | 4320 | 0.025 | 293 | 20 | 75
0.25 | 0.1344 | 2.73 | 7 | 4320 | 0.025 | 293 | 30 | 100
0.25 | 0.1344 | 2.73 | 7 | 4320 | 0.025 | 293 | 40 | 120
0.25 | 0.1344 | 2.73 | 7 | 4320 | 0.025 | 293 | 50 | 125
0.25 | 0.1344 | 2.73 | 7 | 4320 | 0.025 | 293 | 60 | 129
0.25 | 0.1344 | 2.73 | 7 | 4320 | 0.025 | 293 | 70 | 130
0.25 | 0.1344 | 2.73 | 7 | 4320 | 0.025 | 293 | 80 | 147
0.25 | 0.1344 | 2.73 | 7 | 4320 | 0.025 | 293 | 90 | 155
0.25 | 0.1344 | 2.73 | 7 | 4320 | 0.025 | 293 | 100 | 166
19.8 | 0.087 | 6.2 | 6.2 | 60 | 0.001 | 298 | 1 | 10
19.8 | 0.087 | 6.2 | 6.2 | 60 | 0.001 | 298 | 5 | 9
19.8 | 0.087 | 6.2 | 6.2 | 60 | 0.001 | 298 | 10 | 8
19.8 | 0.087 | 6.2 | 6.2 | 60 | 0.001 | 298 | 25 | 6
19.8 | 0.087 | 6.2 | 6.2 | 60 | 0.001 | 298 | 50 | 4
19.8 | 0.087 | 6.2 | 6.2 | 60 | 0.001 | 298 | 75 | 1.9
523.04 | 0.658 | 3.83 | 7 | 1440 | 0.5 | 298 | 5 | 1
523.04 | 0.658 | 3.83 | 7 | 1440 | 0.5 | 298 | 10 | 2
523.04 | 0.658 | 3.83 | 7 | 1440 | 0.5 | 298 | 20 | 3.5
523.04 | 0.658 | 3.83 | 7 | 1440 | 0.5 | 298 | 30 | 3.9
523.04 | 0.658 | 3.83 | 7 | 1440 | 0.5 | 298 | 40 | 4
523.04 | 0.658 | 3.83 | 7 | 1440 | 0.5 | 298 | 50 | 4.9
680.36 | 0.742 | 4.79 | 7 | 1440 | 0.5 | 298 | 5 | 6
680.36 | 0.742 | 4.79 | 7 | 1440 | 0.5 | 298 | 10 | 12
680.36 | 0.742 | 4.79 | 7 | 1440 | 0.5 | 298 | 20 | 16.2
680.36 | 0.742 | 4.79 | 7 | 1440 | 0.5 | 298 | 30 | 17.7
680.36 | 0.742 | 4.79 | 7 | 1440 | 0.5 | 298 | 40 | 18
680.36 | 0.742 | 4.79 | 7 | 1440 | 0.5 | 298 | 50 | 19.8
289.91 | 0.444 | 2.73 | 7 | 1440 | 0.5 | 298 | 5 | 1.2
289.91 | 0.444 | 2.73 | 7 | 1440 | 0.5 | 298 | 10 | 5
289.91 | 0.444 | 2.73 | 7 | 1440 | 0.5 | 298 | 20 | 7.8
289.91 | 0.444 | 2.73 | 7 | 1440 | 0.5 | 298 | 30 | 8
289.91 | 0.444 | 2.73 | 7 | 1440 | 0.5 | 298 | 40 | 8.2
289.91 | 0.444 | 2.73 | 7 | 1440 | 0.5 | 298 | 50 | 8.34
691.28 | 0.943 | 2.38 | 7 | 1440 | 0.5 | 298 | 5 | 0.7
691.28 | 0.943 | 2.38 | 7 | 1440 | 0.5 | 298 | 10 | 2
691.28 | 0.943 | 2.38 | 7 | 1440 | 0.5 | 298 | 20 | 6
691.28 | 0.943 | 2.38 | 7 | 1440 | 0.5 | 298 | 30 | 8.12
691.28 | 0.943 | 2.38 | 7 | 1440 | 0.5 | 298 | 40 | 8.34
691.28 | 0.943 | 2.38 | 7 | 1440 | 0.5 | 298 | 50 | 8.54
272.2 | 0.371 | 3.03 | 7 | 1440 | 0.5 | 298 | 5 | 0.6
272.2 | 0.371 | 3.03 | 7 | 1440 | 0.5 | 298 | 10 | 1.2
272.2 | 0.371 | 3.03 | 7 | 1440 | 0.5 | 298 | 20 | 1.8
272.2 | 0.371 | 3.03 | 7 | 1440 | 0.5 | 298 | 30 | 2.8
272.2 | 0.371 | 3.03 | 7 | 1440 | 0.5 | 298 | 40 | 3.8
272.2 | 0.371 | 3.03 | 7 | 1440 | 0.5 | 298 | 50 | 4.53
178.59 | 0.506 | 7.09 | 7 | 1440 | 0.5 | 298 | 5 | 0.3
178.59 | 0.506 | 7.09 | 7 | 1440 | 0.5 | 298 | 10 | 1
178.59 | 0.506 | 7.09 | 7 | 1440 | 0.5 | 298 | 20 | 1.5
178.59 | 0.506 | 7.09 | 7 | 1440 | 0.5 | 298 | 30 | 2
178.59 | 0.506 | 7.09 | 7 | 1440 | 0.5 | 298 | 40 | 2.01
178.59 | 0.506 | 7.09 | 7 | 1440 | 0.5 | 298 | 50 | 2.03
4.68 | 0.0149 | 2.73 | 7 | 720 | 0.009 | 288 | 10 | 8
4.68 | 0.0149 | 2.73 | 7 | 720 | 0.009 | 288 | 20 | 9
4.68 | 0.0149 | 2.73 | 7 | 720 | 0.009 | 288 | 40 | 12
4.68 | 0.0149 | 2.73 | 7 | 720 | 0.009 | 288 | 80 | 17
4.68 | 0.0149 | 2.73 | 7 | 720 | 0.009 | 288 | 120 | 19.8
4.68 | 0.0149 | 2.73 | 7 | 720 | 0.009 | 288 | 160 | 22
4.68 | 0.0149 | 2.73 | 7 | 720 | 0.009 | 288 | 200 | 25
455 | 0.251 | 2.73 | 7 | 720 | 0.009 | 288 | 10 | 30
455 | 0.251 | 2.73 | 7 | 720 | 0.009 | 288 | 20 | 60
455 | 0.251 | 2.73 | 7 | 720 | 0.009 | 288 | 40 | 70
455 | 0.251 | 2.73 | 7 | 720 | 0.009 | 288 | 80 | 75
455 | 0.251 | 2.73 | 7 | 720 | 0.009 | 288 | 120 | 85
455 | 0.251 | 2.73 | 7 | 720 | 0.009 | 288 | 160 | 91.1
455 | 0.251 | 2.73 | 7 | 720 | 0.009 | 288 | 200 | 90
582 | 0.27 | 2.73 | 7 | 720 | 0.009 | 288 | 10 | 50
582 | 0.27 | 2.73 | 7 | 720 | 0.009 | 288 | 20 | 100
582 | 0.27 | 2.73 | 7 | 720 | 0.009 | 288 | 40 | 150
582 | 0.27 | 2.73 | 7 | 720 | 0.009 | 288 | 80 | 200
582 | 0.27 | 2.73 | 7 | 720 | 0.009 | 288 | 120 | 230
582 | 0.27 | 2.73 | 7 | 720 | 0.009 | 288 | 160 | 240
582 | 0.27 | 2.73 | 7 | 720 | 0.009 | 288 | 200 | 250
660 | 0.328 | 2.73 | 7 | 720 | 0.009 | 288 | 10 | 80
660 | 0.328 | 2.73 | 7 | 720 | 0.009 | 288 | 20 | 149
660 | 0.328 | 2.73 | 7 | 720 | 0.009 | 288 | 40 | 200
660 | 0.328 | 2.73 | 7 | 720 | 0.009 | 288 | 80 | 260
660 | 0.328 | 2.73 | 7 | 720 | 0.009 | 288 | 120 | 275
660 | 0.328 | 2.73 | 7 | 720 | 0.009 | 288 | 160 | 285
660 | 0.328 | 2.73 | 7 | 720 | 0.009 | 288 | 200 | 300
4.68 | 0.0149 | 2.73 | 7 | 720 | 0.009 | 298 | 10 | 5
4.68 | 0.0149 | 2.73 | 7 | 720 | 0.009 | 298 | 20 | 10
4.68 | 0.0149 | 2.73 | 7 | 720 | 0.009 | 298 | 40 | 20
4.68 | 0.0149 | 2.73 | 7 | 720 | 0.009 | 298 | 80 | 25
4.68 | 0.0149 | 2.73 | 7 | 720 | 0.009 | 298 | 120 | 30
4.68 | 0.0149 | 2.73 | 7 | 720 | 0.009 | 298 | 160 | 35
4.68 | 0.0149 | 2.73 | 7 | 720 | 0.009 | 298 | 200 | 38
455 | 0.251 | 2.73 | 7 | 720 | 0.009 | 298 | 10 | 30
455 | 0.251 | 2.73 | 7 | 720 | 0.009 | 298 | 20 | 65
455 | 0.251 | 2.73 | 7 | 720 | 0.009 | 298 | 40 | 85
455 | 0.251 | 2.73 | 7 | 720 | 0.009 | 298 | 80 | 92
455 | 0.251 | 2.73 | 7 | 720 | 0.009 | 298 | 120 | 95
455 | 0.251 | 2.73 | 7 | 720 | 0.009 | 298 | 160 | 100
455 | 0.251 | 2.73 | 7 | 720 | 0.009 | 298 | 200 | 105
582 | 0.27 | 2.73 | 7 | 720 | 0.009 | 298 | 10 | 75
582 | 0.27 | 2.73 | 7 | 720 | 0.009 | 298 | 20 | 125
582 | 0.27 | 2.73 | 7 | 720 | 0.009 | 298 | 40 | 185
582 | 0.27 | 2.73 | 7 | 720 | 0.009 | 298 | 80 | 210
582 | 0.27 | 2.73 | 7 | 720 | 0.009 | 298 | 120 | 225
582 | 0.27 | 2.73 | 7 | 720 | 0.009 | 298 | 160 | 250
582 | 0.27 | 2.73 | 7 | 720 | 0.009 | 298 | 200 | 270
660 | 0.328 | 2.73 | 7 | 720 | 0.009 | 298 | 10 | 70
660 | 0.328 | 2.73 | 7 | 720 | 0.009 | 298 | 20 | 150
660 | 0.328 | 2.73 | 7 | 720 | 0.009 | 298 | 40 | 220
660 | 0.328 | 2.73 | 7 | 720 | 0.009 | 298 | 80 | 275
660 | 0.328 | 2.73 | 7 | 720 | 0.009 | 298 | 120 | 300
660 | 0.328 | 2.73 | 7 | 720 | 0.009 | 298 | 160 | 310
660 | 0.328 | 2.73 | 7 | 720 | 0.009 | 298 | 200 | 325
4.68 | 0.0149 | 2.73 | 7 | 720 | 0.009 | 308 | 10 | 8
4.68 | 0.0149 | 2.73 | 7 | 720 | 0.009 | 308 | 20 | 15
4.68 | 0.0149 | 2.73 | 7 | 720 | 0.009 | 308 | 40 | 25
4.68 | 0.0149 | 2.73 | 7 | 720 | 0.009 | 308 | 80 | 35
4.68 | 0.0149 | 2.73 | 7 | 720 | 0.009 | 308 | 120 | 40
4.68 | 0.0149 | 2.73 | 7 | 720 | 0.009 | 308 | 160 | 45
4.68 | 0.0149 | 2.73 | 7 | 720 | 0.009 | 308 | 200 | 50
455 | 0.251 | 2.73 | 7 | 720 | 0.009 | 308 | 10 | 30
455 | 0.251 | 2.73 | 7 | 720 | 0.009 | 308 | 20 | 70
455 | 0.251 | 2.73 | 7 | 720 | 0.009 | 308 | 40 | 90
455 | 0.251 | 2.73 | 7 | 720 | 0.009 | 308 | 80 | 110
455 | 0.251 | 2.73 | 7 | 720 | 0.009 | 308 | 120 | 120
455 | 0.251 | 2.73 | 7 | 720 | 0.009 | 308 | 160 | 130
455 | 0.251 | 2.73 | 7 | 720 | 0.009 | 308 | 200 | 135
582 | 0.27 | 2.73 | 7 | 720 | 0.009 | 308 | 10 | 70
582 | 0.27 | 2.73 | 7 | 720 | 0.009 | 308 | 20 | 140
582 | 0.27 | 2.73 | 7 | 720 | 0.009 | 308 | 40 | 200
582 | 0.27 | 2.73 | 7 | 720 | 0.009 | 308 | 80 | 225
582 | 0.27 | 2.73 | 7 | 720 | 0.009 | 308 | 120 | 260
582 | 0.27 | 2.73 | 7 | 720 | 0.009 | 308 | 160 | 285
582 | 0.27 | 2.73 | 7 | 720 | 0.009 | 308 | 200 | 300
660 | 0.328 | 2.73 | 7 | 720 | 0.009 | 308 | 10 | 70
660 | 0.328 | 2.73 | 7 | 720 | 0.009 | 308 | 20 | 175
660 | 0.328 | 2.73 | 7 | 720 | 0.009 | 308 | 40 | 225
660 | 0.328 | 2.73 | 7 | 720 | 0.009 | 308 | 80 | 300
660 | 0.328 | 2.73 | 7 | 720 | 0.009 | 308 | 120 | 325
660 | 0.328 | 2.73 | 7 | 720 | 0.009 | 308 | 160 | 340
660 | 0.328 | 2.73 | 7 | 720 | 0.009 | 308 | 200 | 350
297.13 | 0.1344 | 2.73 | 6.5 | 1440 | 0.25 | 298 | 5 | 15
297.13 | 0.1344 | 2.73 | 6.5 | 1440 | 0.25 | 298 | 10 | 20
297.13 | 0.1344 | 2.73 | 6.5 | 1440 | 0.25 | 298 | 15 | 40
297.13 | 0.1344 | 2.73 | 6.5 | 1440 | 0.25 | 298 | 20 | 100
297.13 | 0.1344 | 2.73 | 6.5 | 1440 | 0.25 | 298 | 25 | 110
297.13 | 0.1344 | 2.73 | 6.5 | 1440 | 0.25 | 298 | 30 | 130
8.59 | 0.0172 | 2.73 | 6.5 | 1440 | 0.25 | 298 | 5 | 10
8.59 | 0.0172 | 2.73 | 6.5 | 1440 | 0.25 | 298 | 10 | 20
8.59 | 0.0172 | 2.73 | 6.5 | 1440 | 0.25 | 298 | 15 | 40
8.59 | 0.0172 | 2.73 | 6.5 | 1440 | 0.25 | 298 | 20 | 80
8.59 | 0.0172 | 2.73 | 6.5 | 1440 | 0.25 | 298 | 25 | 110
8.59 | 0.0172 | 2.73 | 6.5 | 1440 | 0.25 | 298 | 30 | 140
297.13 | 0.1344 | 2.73 | 6.5 | 1440 | 0.25 | 308 | 5 | 10
297.13 | 0.1344 | 2.73 | 6.5 | 1440 | 0.25 | 308 | 10 | 30
297.13 | 0.1344 | 2.73 | 6.5 | 1440 | 0.25 | 308 | 15 | 50
297.13 | 0.1344 | 2.73 | 6.5 | 1440 | 0.25 | 308 | 20 | 105
297.13 | 0.1344 | 2.73 | 6.5 | 1440 | 0.25 | 308 | 25 | 110
297.13 | 0.1344 | 2.73 | 6.5 | 1440 | 0.25 | 308 | 30 | 140
8.59 | 0.0172 | 2.73 | 6.5 | 1440 | 0.25 | 308 | 5 | 12
8.59 | 0.0172 | 2.73 | 6.5 | 1440 | 0.25 | 308 | 10 | 30
8.59 | 0.0172 | 2.73 | 6.5 | 1440 | 0.25 | 308 | 15 | 70
8.59 | 0.0172 | 2.73 | 6.5 | 1440 | 0.25 | 308 | 20 | 110
8.59 | 0.0172 | 2.73 | 6.5 | 1440 | 0.25 | 308 | 25 | 140
8.59 | 0.0172 | 2.73 | 6.5 | 1440 | 0.25 | 308 | 30 | 160
297.13 | 0.1344 | 2.73 | 6.5 | 1440 | 0.25 | 328 | 5 | 8
297.13 | 0.1344 | 2.73 | 6.5 | 1440 | 0.25 | 328 | 10 | 30
297.13 | 0.1344 | 2.73 | 6.5 | 1440 | 0.25 | 328 | 15 | 35
297.13 | 0.1344 | 2.73 | 6.5 | 1440 | 0.25 | 328 | 20 | 60
297.13 | 0.1344 | 2.73 | 6.5 | 1440 | 0.25 | 328 | 25 | 125
297.13 | 0.1344 | 2.73 | 6.5 | 1440 | 0.25 | 328 | 30 | 130
8.59 | 0.0172 | 2.73 | 6.5 | 1440 | 0.25 | 328 | 5 | 10
8.59 | 0.0172 | 2.73 | 6.5 | 1440 | 0.25 | 328 | 10 | 30
8.59 | 0.0172 | 2.73 | 6.5 | 1440 | 0.25 | 328 | 15 | 50
8.59 | 0.0172 | 2.73 | 6.5 | 1440 | 0.25 | 328 | 20 | 90
8.59 | 0.0172 | 2.73 | 6.5 | 1440 | 0.25 | 328 | 25 | 120
8.59 | 0.0172 | 2.73 | 6.5 | 1440 | 0.25 | 328 | 30 | 140
3.11 | 0.1344 | 9 | 6.5 | 720 | 0.25 | 298 | 25 | 0.41
148.155 | 0.1344 | 9 | 6.5 | 720 | 0.25 | 298 | 25 | 0.42
148.155 | 0.1344 | 9 | 6.5 | 720 | 0.25 | 298 | 25 | 0.28
11.26 | 0.1344 | 9 | 6.5 | 720 | 0.25 | 298 | 25 | 0.22
8.613 | 0.016574 | 2.29 | 6.5 | 1440 | 0.1 | 298 | 0.5 | 0.2
8.613 | 0.016574 | 2.29 | 6.5 | 1440 | 0.1 | 298 | 1 | 0.5
8.613 | 0.016574 | 2.29 | 6.5 | 1440 | 0.1 | 298 | 5 | 1
8.613 | 0.016574 | 2.29 | 6.5 | 1440 | 0.1 | 298 | 10 | 1.2
8.613 | 0.016574 | 2.29 | 6.5 | 1440 | 0.1 | 298 | 20 | 1.8
8.613 | 0.016574 | 2.29 | 6.5 | 1440 | 0.1 | 298 | 50 | 2
148.155 | 0.158607 | 2.29 | 6.5 | 1440 | 0.1 | 298 | 0.5 | 0.5
148.155 | 0.158607 | 2.29 | 6.5 | 1440 | 0.1 | 298 | 1 | 1
148.155 | 0.158607 | 2.29 | 6.5 | 1440 | 0.1 | 298 | 5 | 2
148.155 | 0.158607 | 2.29 | 6.5 | 1440 | 0.1 | 298 | 10 | 4
148.155 | 0.158607 | 2.29 | 6.5 | 1440 | 0.1 | 298 | 20 | 6
148.155 | 0.158607 | 2.29 | 6.5 | 1440 | 0.1 | 298 | 50 | 8.5
4.003 | 0.023397 | 2.29 | 6.5 | 1440 | 0.1 | 298 | 0.5 | 0.4
4.003 | 0.023397 | 2.29 | 6.5 | 1440 | 0.1 | 298 | 1 | 0.8
4.003 | 0.023397 | 2.29 | 6.5 | 1440 | 0.1 | 298 | 5 | 1.75
4.003 | 0.023397 | 2.29 | 6.5 | 1440 | 0.1 | 298 | 10 | 2.2
4.003 | 0.023397 | 2.29 | 6.5 | 1440 | 0.1 | 298 | 20 | 3
4.003 | 0.023397 | 2.29 | 6.5 | 1440 | 0.1 | 298 | 50 | 4.2
5.04 | 0.016829 | 2.29 | 6.5 | 1440 | 0.1 | 298 | 0.5 | 0.2
5.04 | 0.016829 | 2.29 | 6.5 | 1440 | 0.1 | 298 | 1 | 0.4
5.04 | 0.016829 | 2.29 | 6.5 | 1440 | 0.1 | 298 | 5 | 1.9
5.04 | 0.016829 | 2.29 | 6.5 | 1440 | 0.1 | 298 | 10 | 2.2
5.04 | 0.016829 | 2.29 | 6.5 | 1440 | 0.1 | 298 | 20 | 3.2
5.04 | 0.016829 | 2.29 | 6.5 | 1440 | 0.1 | 298 | 50 | 3.9
54.387 | 0.075186 | 2.29 | 6.5 | 1440 | 0.1 | 298 | 0.5 | 0.1
54.387 | 0.075186 | 2.29 | 6.5 | 1440 | 0.1 | 298 | 1 | 0.3
54.387 | 0.075186 | 2.29 | 6.5 | 1440 | 0.1 | 298 | 5 | 1.6
54.387 | 0.075186 | 2.29 | 6.5 | 1440 | 0.1 | 298 | 10 | 2.1
54.387 | 0.075186 | 2.29 | 6.5 | 1440 | 0.1 | 298 | 20 | 2.7
54.387 | 0.075186 | 2.29 | 6.5 | 1440 | 0.1 | 298 | 50 | 3
189.35 | 0.252 | 2.73 | 3 | 150 | 1.6 | 298 | 1.5 | 1.21
189.35 | 0.252 | 2.73 | 3 | 150 | 1.6 | 308 | 1.5 | 1.23
189.35 | 0.252 | 2.73 | 3 | 150 | 1.6 | 318 | 1.5 | 1.26
358.67 | 0.22 | 2.73 | 3 | 360 | 0.2 | 298 | 5 | 22
358.67 | 0.22 | 2.73 | 3 | 360 | 0.2 | 298 | 10 | 42
358.67 | 0.22 | 2.73 | 3 | 360 | 0.2 | 298 | 15 | 60
358.67 | 0.22 | 2.73 | 3 | 360 | 0.2 | 298 | 20 | 78
358.67 | 0.22 | 2.73 | 3 | 360 | 0.2 | 298 | 25 | 90
358.67 | 0.22 | 2.73 | 3 | 360 | 0.2 | 298 | 30 | 95
358.67 | 0.22 | 2.73 | 3 | 360 | 0.2 | 298 | 35 | 96.15
141.72 | 0.09 | 2.73 | 3 | 360 | 0.2 | 298 | 5 | 19
141.72 | 0.09 | 2.73 | 3 | 360 | 0.2 | 298 | 10 | 22
141.72 | 0.09 | 2.73 | 3 | 360 | 0.2 | 298 | 15 | 25
141.72 | 0.09 | 2.73 | 3 | 360 | 0.2 | 298 | 20 | 33
141.72 | 0.09 | 2.73 | 3 | 360 | 0.2 | 298 | 25 | 35
141.72 | 0.09 | 2.73 | 3 | 360 | 0.2 | 298 | 30 | 36
141.72 | 0.09 | 2.73 | 3 | 360 | 0.2 | 298 | 35 | 37.88
9.96 | 0.02 | 2.73 | 3 | 360 | 0.2 | 298 | 5 | 3
9.96 | 0.02 | 2.73 | 3 | 360 | 0.2 | 298 | 10 | 5
9.96 | 0.02 | 2.73 | 3 | 360 | 0.2 | 298 | 15 | 7
9.96 | 0.02 | 2.73 | 3 | 360 | 0.2 | 298 | 20 | 8.5
9.96 | 0.02 | 2.73 | 3 | 360 | 0.2 | 298 | 25 | 10
9.96 | 0.02 | 2.73 | 3 | 360 | 0.2 | 298 | 30 | 11
9.96 | 0.02 | 2.73 | 3 | 360 | 0.2 | 298 | 35 | 11.98
361.77 | 0.045 | 2.73 | 2 | 60 | 1 | 298 | 10 | 10
361.77 | 0.045 | 2.73 | 2 | 60 | 1 | 298 | 50 | 25
361.77 | 0.045 | 2.73 | 2 | 60 | 1 | 298 | 100 | 50
361.77 | 0.045 | 2.73 | 2 | 60 | 1 | 298 | 200 | 75
361.77 | 0.045 | 2.73 | 2 | 60 | 1 | 298 | 400 | 152
361.77 | 0.045 | 2.73 | 2 | 60 | 1 | 298 | 600 | 230
361.77 | 0.045 | 2.73 | 2 | 60 | 1 | 298 | 800 | 240
361.77 | 0.045 | 2.73 | 2 | 60 | 1 | 298 | 1000 | 250
361.77 | 0.045 | 2.73 | 2 | 60 | 1 | 308 | 10 | 9
361.77 | 0.045 | 2.73 | 2 | 60 | 1 | 308 | 50 | 20
361.77 | 0.045 | 2.73 | 2 | 60 | 1 | 308 | 100 | 40
361.77 | 0.045 | 2.73 | 2 | 60 | 1 | 308 | 200 | 60
361.77 | 0.045 | 2.73 | 2 | 60 | 1 | 308 | 400 | 150
361.77 | 0.045 | 2.73 | 2 | 60 | 1 | 308 | 600 | 200
361.77 | 0.045 | 2.73 | 2 | 60 | 1 | 308 | 800 | 225
361.77 | 0.045 | 2.73 | 2 | 60 | 1 | 308 | 1000 | 220
361.77 | 0.045 | 2.73 | 2 | 60 | 1 | 318 | 10 | 10
361.77 | 0.045 | 2.73 | 2 | 60 | 1 | 318 | 50 | 30
361.77 | 0.045 | 2.73 | 2 | 60 | 1 | 318 | 100 | 40
361.77 | 0.045 | 2.73 | 2 | 60 | 1 | 318 | 200 | 60
361.77 | 0.045 | 2.73 | 2 | 60 | 1 | 318 | 400 | 70
361.77 | 0.045 | 2.73 | 2 | 60 | 1 | 318 | 600 | 100
361.77 | 0.045 | 2.73 | 2 | 60 | 1 | 318 | 800 | 120
361.77 | 0.045 | 2.73 | 2 | 60 | 1 | 318 | 1000 | 125
3.41 | 0.1344 | 2.73 | 1 | 500 | 8 | 298 | 5 | 1.5
3.41 | 0.1344 | 2.73 | 1 | 500 | 8 | 298 | 10 | 4.9
3.41 | 0.1344 | 2.73 | 1 | 500 | 8 | 298 | 15 | 7.5
3.41 | 0.1344 | 2.73 | 1 | 500 | 8 | 298 | 20 | 11.5
3.41 | 0.1344 | 2.73 | 1 | 500 | 8 | 298 | 25 | 12.5
3.41 | 0.1344 | 2.73 | 1 | 500 | 8 | 308 | 5 | 3
3.41 | 0.1344 | 2.73 | 1 | 500 | 8 | 308 | 10 | 5
3.41 | 0.1344 | 2.73 | 1 | 500 | 8 | 308 | 15 | 9
3.41 | 0.1344 | 2.73 | 1 | 500 | 8 | 308 | 20 | 16
3.41 | 0.1344 | 2.73 | 1 | 500 | 8 | 308 | 25 | 17.5
3.41 | 0.1344 | 2.73 | 1 | 500 | 8 | 318 | 5 | 5
3.41 | 0.1344 | 2.73 | 1 | 500 | 8 | 318 | 10 | 10
3.41 | 0.1344 | 2.73 | 1 | 500 | 8 | 318 | 15 | 17.5
3.41 | 0.1344 | 2.73 | 1 | 500 | 8 | 318 | 20 | 22.5
3.41 | 0.1344 | 2.73 | 1 | 500 | 8 | 318 | 25 | 25
9.54 | 0.1344 | 2.73 | 1 | 500 | 8 | 298 | 5 | 2.5
9.54 | 0.1344 | 2.73 | 1 | 500 | 8 | 298 | 10 | 5.5
9.54 | 0.1344 | 2.73 | 1 | 500 | 8 | 298 | 15 | 10
9.54 | 0.1344 | 2.73 | 1 | 500 | 8 | 298 | 20 | 11
9.54 | 0.1344 | 2.73 | 1 | 500 | 8 | 298 | 25 | 12.5
9.54 | 0.1344 | 2.73 | 1 | 500 | 8 | 308 | 5 | 1
9.54 | 0.1344 | 2.73 | 1 | 500 | 8 | 308 | 10 | 2
9.54 | 0.1344 | 2.73 | 1 | 500 | 8 | 308 | 15 | 2.5
9.54 | 0.1344 | 2.73 | 1 | 500 | 8 | 308 | 20 | 5.5
9.54 | 0.1344 | 2.73 | 1 | 500 | 8 | 308 | 25 | 7
9.54 | 0.1344 | 2.73 | 1 | 500 | 8 | 318 | 5 | 3.5
9.54 | 0.1344 | 2.73 | 1 | 500 | 8 | 318 | 10 | 7.5
9.54 | 0.1344 | 2.73 | 1 | 500 | 8 | 318 | 15 | 12.5
9.54 | 0.1344 | 2.73 | 1 | 500 | 8 | 318 | 20 | 16
9.54 | 0.1344 | 2.73 | 1 | 500 | 8 | 318 | 25 | 17.5
15.08 | 0.1344 | 2.73 | 1 | 500 | 8 | 298 | 5 | 5
15.08 | 0.1344 | 2.73 | 1 | 500 | 8 | 298 | 10 | 8
15.08 | 0.1344 | 2.73 | 1 | 500 | 8 | 298 | 15 | 15
15.08 | 0.1344 | 2.73 | 1 | 500 | 8 | 298 | 20 | 17
15.08 | 0.1344 | 2.73 | 1 | 500 | 8 | 298 | 25 | 19
15.08 | 0.1344 | 2.73 | 1 | 500 | 8 | 308 | 5 | 1
15.08 | 0.1344 | 2.73 | 1 | 500 | 8 | 308 | 10 | 3
15.08 | 0.1344 | 2.73 | 1 | 500 | 8 | 308 | 15 | 6
15.08 | 0.1344 | 2.73 | 1 | 500 | 8 | 308 | 20 | 8
15.08 | 0.1344 | 2.73 | 1 | 500 | 8 | 308 | 25 | 9
15.08 | 0.1344 | 2.73 | 1 | 500 | 8 | 318 | 5 | 6
15.08 | 0.1344 | 2.73 | 1 | 500 | 8 | 318 | 10 | 11
15.08 | 0.1344 | 2.73 | 1 | 500 | 8 | 318 | 15 | 22
15.08 | 0.1344 | 2.73 | 1 | 500 | 8 | 318 | 20 | 33
15.08 | 0.1344 | 2.73 | 1 | 500 | 8 | 318 | 25 | 40
18.01 | 0.1344 | 2.73 | 1 | 500 | 8 | 298 | 5 | 1
18.01 | 0.1344 | 2.73 | 1 | 500 | 8 | 298 | 10 | 3
18.01 | 0.1344 | 2.73 | 1 | 500 | 8 | 298 | 15 | 5
18.01 | 0.1344 | 2.73 | 1 | 500 | 8 | 298 | 20 | 7
18.01 | 0.1344 | 2.73 | 1 | 500 | 8 | 298 | 25 | 11.5
18.01 | 0.1344 | 2.73 | 1 | 500 | 8 | 308 | 5 | 0.5
18.01 | 0.1344 | 2.73 | 1 | 500 | 8 | 308 | 10 | 3
18.01 | 0.1344 | 2.73 | 1 | 500 | 8 | 308 | 15 | 5
18.01 | 0.1344 | 2.73 | 1 | 500 | 8 | 308 | 20 | 7.5
18.01 | 0.1344 | 2.73 | 1 | 500 | 8 | 308 | 25 | 12.5
18.01 | 0.1344 | 2.73 | 1 | 500 | 8 | 318 | 5 | 0.2
18.01 | 0.1344 | 2.73 | 1 | 500 | 8 | 318 | 10 | 2
18.01 | 0.1344 | 2.73 | 1 | 500 | 8 | 318 | 15 | 4.5
18.01 | 0.1344 | 2.73 | 1 | 500 | 8 | 318 | 20 | 8.5
18.01 | 0.1344 | 2.73 | 1 | 500 | 8 | 318 | 25 | 15
68.77 | 0.01 | 6.24 | 5 | 60 | 1 | 298 | 40 | 30.73
169.81 | 0.02 | 7.17 | 5 | 60 | 1 | 298 | 75 | 48.75
236.74 | 0.05 | 9.87 | 5 | 60 | 1 | 298 | 100 | 132.87
251.47 | 0.083 | 10.12 | 5 | 60 | 1 | 298 | 140 | 160.77
335 | 0.136 | 8.91 | 5.5 | 360 | 1 | 298 | 1 | 15
335 | 0.136 | 8.91 | 5.5 | 360 | 1 | 298 | 2 | 25
335 | 0.136 | 8.91 | 5.5 | 360 | 1 | 298 | 3 | 56
335 | 0.136 | 8.91 | 5.5 | 360 | 1 | 298 | 6 | 58
335 | 0.136 | 8.91 | 5.5 | 360 | 1 | 298 | 12 | 76
335 | 0.136 | 8.91 | 5.5 | 360 | 1 | 298 | 15 | 80
335 | 0.134 | 8.91 | 5.5 | 360 | 1 | 298 | 1 | 28
335 | 0.134 | 8.91 | 5.5 | 360 | 1 | 298 | 2 | 44
335 | 0.134 | 8.91 | 5.5 | 360 | 1 | 298 | 3 | 48
335 | 0.134 | 8.91 | 5.5 | 360 | 1 | 298 | 3 | 52
335 | 0.134 | 8.91 | 5.5 | 360 | 1 | 298 | 3.5 | 54
335 | 0.134 | 8.91 | 5.5 | 360 | 1 | 298 | 4.5 | 56
335 | 0.134 | 8.91 | 5.5 | 360 | 1 | 298 | 5 | 58
94 | 0.018 | 8.91 | 5.5 | 360 | 1 | 298 | 13 | 65
94 | 0.018 | 8.91 | 5.5 | 360 | 1 | 298 | 1 | 1
94 | 0.018 | 8.91 | 5.5 | 360 | 1 | 298 | 1 | 2
94 | 0.018 | 8.91 | 5.5 | 360 | 1 | 298 | 1.5 | 3
94 | 0.018 | 8.91 | 5.5 | 360 | 1 | 298 | 2.5 | 4
94 | 0.018 | 8.91 | 5.5 | 360 | 1 | 298 | 4 | 5
94 | 0.018 | 8.91 | 5.5 | 360 | 1 | 298 | 6.2 | 6
94 | 0.018 | 8.91 | 5.5 | 360 | 1 | 298 | 6.8 | 7
94 | 0.018 | 8.91 | 5.5 | 360 | 1 | 298 | 12 | 9
94 | 0.018 | 8.91 | 5.5 | 360 | 1 | 298 | 13 | 10
60 | 0.118 | 8.91 | 5.5 | 360 | 1 | 298 | 1.5 | 1
60 | 0.118 | 8.91 | 5.5 | 360 | 1 | 298 | 3 | 2
60 | 0.118 | 8.91 | 5.5 | 360 | 1 | 298 | 5 | 3
60 | 0.118 | 8.91 | 5.5 | 360 | 1 | 298 | 11 | 4
60 | 0.118 | 8.91 | 5.5 | 360 | 1 | 298 | 13.5 | 5
60 | 0.118 | 8.91 | 5.5 | 360 | 1 | 298 | 14 | 6
60 | 0.118 | 8.91 | 5.5 | 360 | 1 | 298 | 15 | 7
171.28 | 0.118 | 8.91 | 6 | 720 | 3 | 293 | 5 | 7
171.28 | 0.118 | 8.91 | 6 | 720 | 3 | 293 | 10 | 10
171.28 | 0.118 | 8.91 | 6 | 720 | 3 | 293 | 15 | 12
171.28 | 0.118 | 8.91 | 6 | 720 | 3 | 293 | 20 | 15
171.28 | 0.118 | 8.91 | 6 | 720 | 3 | 293 | 25 | 16
171.28 | 0.118 | 8.91 | 6 | 720 | 3 | 293 | 30 | 18
171.28 | 0.118 | 8.91 | 6 | 720 | 3 | 298 | 5 | 8
171.28 | 0.118 | 8.91 | 6 | 720 | 3 | 298 | 10 | 12
171.28 | 0.118 | 8.91 | 6 | 720 | 3 | 298 | 15 | 16
171.28 | 0.118 | 8.91 | 6 | 720 | 3 | 298 | 20 | 18
171.28 | 0.118 | 8.91 | 6 | 720 | 3 | 298 | 25 | 20
171.28 | 0.118 | 8.91 | 6 | 720 | 3 | 298 | 30 | 23
171.28 | 0.118 | 8.91 | 6 | 720 | 3 | 318 | 5 | 10
171.28 | 0.118 | 8.91 | 6 | 720 | 3 | 318 | 10 | 15
171.28 | 0.118 | 8.91 | 6 | 720 | 3 | 318 | 15 | 23
171.28 | 0.118 | 8.91 | 6 | 720 | 3 | 318 | 20 | 25
171.28 | 0.118 | 8.91 | 6 | 720 | 3 | 318 | 25 | 28
171.28 | 0.118 | 8.91 | 6 | 720 | 3 | 318 | 30 | 30
1084 | 0.504 | 8.91 | 6 | 720 | 3 | 293 | 1.5 | 125
1084 | 0.504 | 8.91 | 6 | 720 | 3 | 293 | 2 | 160
1084 | 0.504 | 8.91 | 6 | 720 | 3 | 293 | 3 | 180
1084 | 0.504 | 8.91 | 6 | 720 | 3 | 293 | 4 | 225
1084 | 0.504 | 8.91 | 6 | 720 | 3 | 293 | 6 | 250
1084 | 0.504 | 8.91 | 6 | 720 | 3 | 293 | 9 | 300
1084 | 0.504 | 8.91 | 6 | 720 | 3 | 298 | 1.5 | 120
1084 | 0.504 | 8.91 | 6 | 720 | 3 | 298 | 2 | 160
1084 | 0.504 | 8.91 | 6 | 720 | 3 | 298 | 3 | 180
1084 | 0.504 | 8.91 | 6 | 720 | 3 | 298 | 4 | 220
1084 | 0.504 | 8.91 | 6 | 720 | 3 | 298 | 6 | 240
1084 | 0.504 | 8.91 | 6 | 720 | 3 | 298 | 9 | 280
1084 | 0.504 | 8.91 | 6 | 720 | 3 | 318 | 1.5 | 120
1084 | 0.504 | 8.91 | 6 | 720 | 3 | 318 | 2 | 140
1084 | 0.504 | 8.91 | 6 | 720 | 3 | 318 | 3 | 160
1084 | 0.504 | 8.91 | 6 | 720 | 3 | 318 | 4 | 220
1084 | 0.504 | 8.91 | 6 | 720 | 3 | 318 | 6 | 240
1084 | 0.504 | 8.91 | 6 | 720 | 3 | 318 | 9 | 270
900.91 | 0.437 | 8.91 | 6 | 720 | 3 | 293 | 2 | 130
900.91 | 0.437 | 8.91 | 6 | 720 | 3 | 293 | 3 | 150
900.91 | 0.437 | 8.91 | 6 | 720 | 3 | 293 | 4 | 180
900.91 | 0.437 | 8.91 | 6 | 720 | 3 | 293 | 5 | 220
900.91 | 0.437 | 8.91 | 6 | 720 | 3 | 293 | 7 | 240
900.91 | 0.437 | 8.91 | 6 | 720 | 3 | 293 | 10 | 280
900.91 | 0.437 | 8.91 | 6 | 720 | 3 | 298 | 2 | 120
900.91 | 0.437 | 8.91 | 6 | 720 | 3 | 298 | 3 | 150
900.91 | 0.437 | 8.91 | 6 | 720 | 3 | 298 | 4 | 170
900.91 | 0.437 | 8.91 | 6 | 720 | 3 | 298 | 5 | 190
900.91 | 0.437 | 8.91 | 6 | 720 | 3 | 298 | 7 | 230
900.91 | 0.437 | 8.91 | 6 | 720 | 3 | 298 | 10 | 260
900.91 | 0.437 | 8.91 | 6 | 720 | 3 | 318 | 1.5 | 1120
900.91 | 0.437 | 8.91 | 6 | 720 | 3 | 318 | 3 | 140
900.91 | 0.437 | 8.91 | 6 | 720 | 3 | 318 | 6 | 160
900.91 | 0.437 | 8.91 | 6 | 720 | 3 | 318 | 7.5 | 170
900.91 | 0.437 | 8.91 | 6 | 720 | 3 | 318 | 9 | 190
900.91 | 0.437 | 8.91 | 6 | 720 | 3 | 318 | 15 | 230
467 | 0.118 | 8.91 | 5.8 | 720 | 1 | 298 | 0.2 | 22
467 | 0.118 | 8.91 | 5.8 | 720 | 1 | 298 | 0.6 | 25
467 | 0.118 | 8.91 | 5.8 | 720 | 1 | 298 | 0.8 | 26
467 | 0.118 | 8.91 | 5.8 | 720 | 1 | 298 | 1 | 28
467 | 0.118 | 8.91 | 5.8 | 720 | 1 | 298 | 1.5 | 30
467 | 0.118 | 8.91 | 5.8 | 720 | 1 | 298 | 2 | 31
467 | 0.118 | 8.91 | 5.8 | 720 | 1 | 298 | 2.7 | 32
467 | 0.118 | 8.91 | 5.8 | 720 | 1 | 298 | 3 | 33
467 | 0.118 | 8.91 | 5.8 | 720 | 1 | 298 | 4 | 34
467 | 0.118 | 8.91 | 5.8 | 720 | 1 | 298 | 5 | 36
23.4 | 0.005 | 8.91 | 7 | 50 | 0.5 | 298 | 10 | 10
23.4 | 0.005 | 8.91 | 7 | 50 | 0.5 | 298 | 20 | 15
23.4 | 0.005 | 8.91 | 7 | 50 | 0.5 | 298 | 30 | 20
23.4 | 0.005 | 8.91 | 7 | 50 | 0.5 | 298 | 40 | 28
23.4 | 0.005 | 8.91 | 7 | 50 | 0.5 | 298 | 70 | 35
23.4 | 0.005 | 8.91 | 7 | 50 | 0.5 | 298 | 100 | 40
38.25 | 0.01 | 8.91 | 7 | 50 | 0.5 | 298 | 10 | 10
38.25 | 0.01 | 8.91 | 7 | 50 | 0.5 | 298 | 20 | 15
38.25 | 0.01 | 8.91 | 7 | 50 | 0.5 | 298 | 30 | 25
38.25 | 0.01 | 8.91 | 7 | 50 | 0.5 | 298 | 40 | 35
38.25 | 0.01 | 8.91 | 7 | 50 | 0.5 | 298 | 70 | 47
38.25 | 0.01 | 8.91 | 7 | 50 | 0.5 | 298 | 100 | 53
127.5 | 0.08 | 8.91 | 7 | 50 | 0.5 | 298 | 10 | 10
127.5 | 0.08 | 8.91 | 7 | 50 | 0.5 | 298 | 20 | 18
127.5 | 0.08 | 8.91 | 7 | 50 | 0.5 | 298 | 30 | 25
127.5 | 0.08 | 8.91 | 7 | 50 | 0.5 | 298 | 40 | 35
127.5 | 0.08 | 8.91 | 7 | 50 | 0.5 | 298 | 70 | 45
127.5 | 0.08 | 8.91 | 7 | 50 | 0.5 | 298 | 100 | 63
226.07 | 1.05 | 8.91 | 7 | 50 | 0.5 | 298 | 10 | 10
226.07 | 1.05 | 8.91 | 7 | 50 | 0.5 | 298 | 20 | 15
226.07 | 1.05 | 8.91 | 7 | 50 | 0.5 | 298 | 30 | 30
226.07 | 1.05 | 8.91 | 7 | 50 | 0.5 | 298 | 40 | 40
226.07 | 1.05 | 8.91 | 7 | 50 | 0.5 | 298 | 70 | 50
226.07 | 1.05 | 8.91 | 7 | 50 | 0.5 | 298 | 100 | 70
171.28 | 0.118 | 8.91 | 7 | 720 | 7.5 | 298 | 5 | 1.5
171.28 | 0.118 | 8.91 | 7 | 720 | 7.5 | 298 | 7 | 2
171.28 | 0.118 | 8.91 | 7 | 720 | 7.5 | 298 | 10 | 3..5
171.28 | 0.118 | 8.91 | 7 | 720 | 7.5 | 298 | 15 | 4.5
171.28 | 0.118 | 8.91 | 7 | 720 | 7.5 | 298 | 30 | 6
171.28 | 0.118 | 8.91 | 7 | 720 | 7.5 | 298 | 45 | 7
171.28 | 0.118 | 8.91 | 7 | 720 | 7.5 | 298 | 65 | 9
171.28 | 0.118 | 8.91 | 7 | 720 | 7.5 | 298 | 80 | 11
47.31 | 0.0095 | 7.5 | 7 | 120 | 1.5 | 298 | 1.2 | 0.8
47.31 | 0.0095 | 7.5 | 7 | 120 | 1.5 | 298 | 1.5 | 1.2
47.31 | 0.0095 | 7.5 | 7 | 120 | 1.5 | 298 | 1.8 | 1.8
47.31 | 0.0095 | 7.5 | 7 | 120 | 1.5 | 298 | 2 | 2
47.31 | 0.0095 | 7.5 | 7 | 120 | 1.5 | 298 | 2.5 | 2.2
47.31 | 0.0095 | 7.5 | 7 | 120 | 1.5 | 298 | 3 | 2.4
47.31 | 0.0095 | 7.5 | 7 | 120 | 1.5 | 298 | 3.5 | 2.6
47.31 | 0.0095 | 7.5 | 7 | 120 | 1.5 | 298 | 4 | 2.8
98.12 | 0.0099 | 7.5 | 7 | 120 | 1.5 | 298 | 1.2 | 1
98.12 | 0.0099 | 7.5 | 7 | 120 | 1.5 | 298 | 1.3 | 1.2
98.12 | 0.0099 | 7.5 | 7 | 120 | 1.5 | 298 | 1.5 | 1.6
98.12 | 0.0099 | 7.5 | 7 | 120 | 1.5 | 298 | 1.7 | 2.4
98.12 | 0.0099 | 7.5 | 7 | 120 | 1.5 | 298 | 2 | 2.8
98.12 | 0.0099 | 7.5 | 7 | 120 | 1.5 | 298 | 2.4 | 3.3
98.12 | 0.0099 | 7.5 | 7 | 120 | 1.5 | 298 | 2.8 | 3.8
98.12 | 0.0099 | 7.5 | 7 | 120 | 1.5 | 298 | 3 | 4
1473 | 0.81 | 8.91 | 7 | 120 | 0.4 | 293 | 50 | 130
1473 | 0.81 | 8.91 | 7 | 120 | 0.4 | 293 | 100 | 190
1473 | 0.81 | 8.91 | 7 | 120 | 0.4 | 293 | 200 | 240
1473 | 0.81 | 8.91 | 7 | 120 | 0.4 | 293 | 300 | 270
1473 | 0.81 | 8.91 | 7 | 120 | 0.4 | 293 | 400 | 300
1473 | 0.81 | 8.91 | 7 | 120 | 0.4 | 293 | 50 | 150
1473 | 0.81 | 8.91 | 7 | 120 | 0.4 | 293 | 100 | 240
1473 | 0.81 | 8.91 | 7 | 120 | 0.4 | 293 | 200 | 320
1473 | 0.81 | 8.91 | 7 | 120 | 0.4 | 293 | 300 | 340
1473 | 0.81 | 8.91 | 7 | 120 | 0.4 | 293 | 400 | 380
1473 | 0.81 | 8.91 | 7 | 120 | 0.4 | 303 | 50 | 160
1473 | 0.81 | 8.91 | 7 | 120 | 0.4 | 303 | 100 | 280
1473 | 0.81 | 8.91 | 7 | 120 | 0.4 | 303 | 200 | 400
1473 | 0.81 | 8.91 | 7 | 120 | 0.4 | 303 | 300 | 500
1473 | 0.81 | 8.91 | 7 | 120 | 0.4 | 303 | 400 | 550
1473 | 0.81 | 8.91 | 7 | 120 | 0.4 | 313 | 50 | 150
1473 | 0.81 | 8.91 | 7 | 120 | 0.4 | 313 | 100 | 250
1473 | 0.81 | 8.91 | 7 | 120 | 0.4 | 313 | 200 | 500
1473 | 0.81 | 8.91 | 7 | 120 | 0.4 | 313 | 300 | 650
1473 | 0.81 | 8.91 | 7 | 120 | 0.4 | 313 | 400 | 800
171.28 | 0.118 | 7.8 | 6.78 | 60 | 0.5 | 303 | 2.5 | 1.8
171.28 | 0.118 | 7.8 | 6.78 | 60 | 0.5 | 303 | 8 | 2.8
171.28 | 0.118 | 7.8 | 6.78 | 60 | 0.5 | 303 | 15 | 3
171.28 | 0.118 | 7.8 | 6.78 | 60 | 0.5 | 303 | 20 | 4
171.28 | 0.118 | 7.8 | 6.78 | 60 | 0.5 | 303 | 30 | 4.5
1052.06 | 0.036932 | 9.2 | 7 | 360 | 1 | 303 | 20 | 0.2
1052.06 | 0.036932 | 9.2 | 7 | 360 | 1 | 303 | 40 | 0.3
1052.06 | 0.036932 | 9.2 | 7 | 360 | 1 | 303 | 150 | 0.4
1052.06 | 0.036932 | 9.2 | 7 | 360 | 1 | 303 | 200 | 0.8
1052.06 | 0.036932 | 9.2 | 7 | 360 | 1 | 303 | 350 | 1.6
1052.06 | 0.036932 | 9.2 | 7 | 360 | 1 | 308 | 20 | 0.2
1052.06 | 0.036932 | 9.2 | 7 | 360 | 1 | 308 | 40 | 0.4
1052.06 | 0.036932 | 9.2 | 7 | 360 | 1 | 308 | 150 | 0.8
1052.06 | 0.036932 | 9.2 | 7 | 360 | 1 | 308 | 200 | 1.2
1052.06 | 0.036932 | 9.2 | 7 | 360 | 1 | 308 | 350 | 2
1052.06 | 0.036932 | 9.2 | 7 | 360 | 1 | 313 | 20 | 0.2
1052.06 | 0.036932 | 9.2 | 7 | 360 | 1 | 313 | 40 | 0.4
1052.06 | 0.036932 | 9.2 | 7 | 360 | 1 | 313 | 150 | 0.8
1052.06 | 0.036932 | 9.2 | 7 | 360 | 1 | 313 | 200 | 1.8
1052.06 | 0.036932 | 9.2 | 7 | 360 | 1 | 313 | 350 | 2.4
17.5 | 0.19 | 9.21 | 8.5 | 360 | 1 | 300 | 1 | 0.581
17.5 | 0.19 | 9.21 | 8.5 | 360 | 1 | 300 | 2.5 | 0.8
17.5 | 0.19 | 9.21 | 8.5 | 360 | 1 | 300 | 5.5 | 1
17.5 | 0.19 | 9.21 | 8.5 | 360 | 1 | 300 | 7.5 | 1.15
17.5 | 0.19 | 9.21 | 8.5 | 360 | 1 | 300 | 8.5 | 1.25
17.5 | 0.19 | 9.21 | 8.5 | 360 | 1 | 300 | 11 | 1.35
17.5 | 0.19 | 9.21 | 8.5 | 360 | 1 | 300 | 18 | 1.5
19.6 | 0.09 | 8.91 | 8.5 | 360 | 1 | 300 | 1 | 0.8
19.6 | 0.09 | 8.91 | 8.5 | 360 | 1 | 300 | 2.5 | 1
19.6 | 0.09 | 8.91 | 8.5 | 360 | 1 | 300 | 5 | 1.3
19.6 | 0.09 | 8.91 | 8.5 | 360 | 1 | 300 | 8 | 1.5
19.6 | 0.09 | 8.91 | 8.5 | 360 | 1 | 300 | 10 | 1.8
19.6 | 0.09 | 8.91 | 8.5 | 360 | 1 | 300 | 12 | 2.1
19.6 | 0.09 | 8.91 | 8.5 | 360 | 1 | 300 | 14 | 2.3
25.8 | 0.08 | 9.46 | 8.5 | 360 | 1 | 300 | 1 | 0.6
25.8 | 0.08 | 9.46 | 8.5 | 360 | 1 | 300 | 2 | 0.8
25.8 | 0.08 | 9.46 | 8.5 | 360 | 1 | 300 | 5 | 1.3
25.8 | 0.08 | 9.46 | 8.5 | 360 | 1 | 300 | 6 | 1.5
25.8 | 0.08 | 9.46 | 8.5 | 360 | 1 | 300 | 8 | 1.6
25.8 | 0.08 | 9.46 | 8.5 | 360 | 1 | 300 | 10 | 1.9
25.8 | 0.08 | 9.46 | 8.5 | 360 | 1 | 300 | 12 | 2.3
15.4 | 0.05 | 8.1 | 8.5 | 360 | 1 | 300 | 1 | 1
15.4 | 0.05 | 8.1 | 8.5 | 360 | 1 | 300 | 2 | 1.2
15.4 | 0.05 | 8.1 | 8.5 | 360 | 1 | 300 | 3 | 1.4
15.4 | 0.05 | 8.1 | 8.5 | 360 | 1 | 300 | 4 | 1.6
15.4 | 0.05 | 8.1 | 8.5 | 360 | 1 | 300 | 5 | 2.4
15.4 | 0.05 | 8.1 | 8.5 | 360 | 1 | 300 | 8 | 2.6
15.4 | 0.05 | 8.1 | 8.5 | 360 | 1 | 300 | 9 | 2.8
13.5 | 0.08 | 8.93 | 8.5 | 360 | 1 | 300 | 1 | 1
13.5 | 0.08 | 8.93 | 8.5 | 360 | 1 | 300 | 2 | 1.2
13.5 | 0.08 | 8.93 | 8.5 | 360 | 1 | 300 | 3 | 1.5
13.5 | 0.08 | 8.93 | 8.5 | 360 | 1 | 300 | 4 | 2
13.5 | 0.08 | 8.93 | 8.5 | 360 | 1 | 300 | 5 | 2.3
13.5 | 0.08 | 8.93 | 8.5 | 360 | 1 | 300 | 7 | 3
13.5 | 0.08 | 8.93 | 8.5 | 360 | 1 | 300 | 9 | 3.2
13.4 | 0.05 | 8.88 | 8.5 | 360 | 1 | 300 | 1 | 0.9
13.4 | 0.05 | 8.88 | 8.5 | 360 | 1 | 300 | 2 | 1
13.4 | 0.05 | 8.88 | 8.5 | 360 | 1 | 300 | 3 | 1.3
13.4 | 0.05 | 8.88 | 8.5 | 360 | 1 | 300 | 4 | 1.8
13.4 | 0.05 | 8.88 | 8.5 | 360 | 1 | 300 | 5 | 2.5
13.4 | 0.05 | 8.88 | 8.5 | 360 | 1 | 300 | 6 | 2
13.4 | 0.05 | 8.88 | 8.5 | 360 | 1 | 300 | 7 | 3.8
851 | 0.34 | 8.91 | 7 | 360 | 2 | 298 | 10 | 0.1
851 | 0.34 | 8.91 | 7 | 360 | 2 | 298 | 15 | 2
851 | 0.34 | 8.91 | 7 | 360 | 2 | 298 | 20 | 2.2
851 | 0.34 | 8.91 | 7 | 360 | 2 | 298 | 30 | 2.4
851 | 0.34 | 8.91 | 7 | 360 | 2 | 298 | 50 | 2.6
851 | 0.34 | 8.91 | 7 | 360 | 2 | 298 | 70 | 4.06
275 | 0.41 | 8.91 | 7 | 360 | 2 | 298 | 5 | 5
275 | 0.41 | 8.91 | 7 | 360 | 2 | 298 | 10 | 12
275 | 0.41 | 8.91 | 7 | 360 | 2 | 298 | 15 | 24
275 | 0.41 | 8.91 | 7 | 360 | 2 | 298 | 45 | 32
275 | 0.41 | 8.91 | 7 | 360 | 2 | 298 | 70 | 34.23
1.1 | 0.118 | 8.91 | 2 | 360 | 1 | 298 | 50 | 5
1.1 | 0.118 | 8.91 | 7 | 360 | 1 | 298 | 80 | 8
1.1 | 0.118 | 8.91 | 7 | 360 | 1 | 298 | 140 | 10
1.1 | 0.118 | 8.91 | 7 | 360 | 1 | 298 | 180 | 15
1.1 | 0.118 | 8.91 | 7 | 360 | 1 | 298 | 240 | 20
1.1 | 0.118 | 8.91 | 7 | 360 | 1 | 298 | 280 | 22
1.1 | 0.118 | 8.91 | 7 | 360 | 1 | 298 | 320 | 24
1.1 | 0.118 | 8.91 | 7 | 360 | 1 | 298 | 340 | 26
1.1 | 0.118 | 8.91 | 7 | 360 | 1 | 298 | 360 | 28
1.1 | 0.118 | 8.91 | 7 | 360 | 1 | 308 | 50 | 10
1.1 | 0.118 | 8.91 | 7 | 360 | 1 | 308 | 80 | 16
1.1 | 0.118 | 8.91 | 7 | 360 | 1 | 308 | 140 | 24
1.1 | 0.118 | 8.91 | 7 | 360 | 1 | 308 | 180 | 32
1.1 | 0.118 | 8.91 | 7 | 360 | 1 | 308 | 240 | 30
1.1 | 0.118 | 8.91 | 7 | 360 | 1 | 308 | 280 | 34
1.1 | 0.118 | 8.91 | 7 | 360 | 1 | 308 | 320 | 36
1.1 | 0.118 | 8.91 | 7 | 360 | 1 | 308 | 340 | 38
1.1 | 0.118 | 8.91 | 7 | 360 | 1 | 308 | 360 | 40
1.1 | 0.118 | 8.91 | 7 | 360 | 1 | 318 | 50 | 5
1.1 | 0.118 | 8.91 | 7 | 360 | 1 | 318 | 80 | 10
1.1 | 0.118 | 8.91 | 7 | 360 | 1 | 318 | 140 | 15
1.1 | 0.118 | 8.91 | 7 | 360 | 1 | 318 | 180 | 20
1.1 | 0.118 | 8.91 | 7 | 360 | 1 | 318 | 240 | 26
1.1 | 0.118 | 8.91 | 7 | 360 | 1 | 318 | 280 | 30
1.1 | 0.118 | 8.91 | 7 | 360 | 1 | 318 | 320 | 35
1.1 | 0.118 | 8.91 | 7 | 360 | 1 | 318 | 340 | 37
1.1 | 0.118 | 8.91 | 7 | 360 | 1 | 318 | 360 | 40
4.52 | 0.007 | 8.91 | 7 | 240 | 1 | 298 | 5 | 4
4.52 | 0.007 | 8.91 | 7 | 240 | 1 | 298 | 8 | 8
4.52 | 0.007 | 8.91 | 7 | 240 | 1 | 298 | 10 | 13
4.52 | 0.007 | 8.91 | 7 | 240 | 1 | 298 | 20 | 15
4.52 | 0.007 | 8.91 | 7 | 240 | 1 | 298 | 30 | 18.17
134.32 | 0.042 | 8.91 | 7 | 240 | 1 | 308 | 5 | 5
134.32 | 0.042 | 8.91 | 7 | 240 | 1 | 308 | 8 | 9
134.32 | 0.042 | 8.91 | 7 | 240 | 1 | 308 | 10 | 14
134.32 | 0.042 | 8.91 | 7 | 240 | 1 | 308 | 20 | 19
134.32 | 0.042 | 8.91 | 7 | 240 | 1 | 308 | 30 | 23.33
534.83 | 0.287 | 8.91 | 7 | 240 | 1 | 318 | 5 | 8
534.83 | 0.287 | 8.91 | 7 | 240 | 1 | 318 | 8 | 12
534.83 | 0.287 | 8.91 | 7 | 240 | 1 | 318 | 10 | 16
534.83 | 0.287 | 8.91 | 7 | 240 | 1 | 318 | 20 | 20
534.83 | 0.287 | 8.91 | 7 | 240 | 1 | 318 | 30 | 23.79
97.2 | 0.118 | 8.91 | 5 | 360 | 0.8 | 333 | 2.8 | 19.61
434.833 | 0.174 | 8.91 | 7 | 360 | 2 | 298 | 1 | 9.65
508.072 | 0.203 | 8.91 | 7 | 360 | 2 | 298 | 1 | 10.33
405.976 | 0.162 | 8.91 | 7 | 360 | 2 | 298 | 1 | 4.228
30.43 | 0.0543 | 8.91 | 8 | 360 | 0.5 | 298 | 50 | 44
19.8 | 0.087 | 6.2 | 7 | 360 | 1 | 333 | 10 | 10.17
131.09 | 0.165 | 8.91 | 10 | 360 | 0.5 | 313 | 10 | 3.6
473.43 | 0.118 | 8.91 | 4.1 | 120 | 0.2 | 293 | 20 | 146.41